## AL Erckact A
ALUMINIO
Porosidad de golpeo = 0,449
Densidad absoluta = 2,74
Volumen especifico = 3,6
D.rel(%) | Porosidad | P(Mpa) | T | Masa AL
50 | 0.5 | 6.1 | 0.07276429 | 1.60153
52.5 | 0.475 | 15.5 | 0.1848929 | 1.6816065
55 | 0.45 | 24.7 | 0.2946357 | 1.761683
57.5 | 0.425 | 36.6 | 0.4365857 | 1.8417595
60 | 0.4 | 42.4 | 0.5057714 | 1.921836
62.5 | 0.375 | 51.15 | 0.6101464 | 2.0019125
65 | 0.35 | 59.85 | 0.713925 | 2.081989
67.5 | 0.325 | 68.6 | 0.8183 | 2.1620655
70 | 0.3 | 77.45 | 0.9238679 | 2.242142
72.5 | 0.275 | 86.4 | 1.030629 | 2.3222185
75 | 0.25 | 95.5 | 1.139179 | 2.402295
77.5 | 0.225 | 105 | 1.2525 | 2.4823715
80 | 0.2 | 114.9 | 1.370593 | 2.562448
82.5 | 0.175 | 125.25 | 1.494054 | 2.6425245
85 | 0.15 | 136.35 | 1.626461 | 2.722601
87.5 | 0.125 | 148.8 | 1.774971 | 2.8026775
90 | 0.1 | 163.2 | 1.946743 | 2.882754
92.5 | 0.075 | 181.8 | 2.168614 | 2.9628305
95 | 0.05 | 210.6 | 2.512157 | 3.042907
97.5 | 0.025 | 346.5 | 4.13325 | 3.1229835
99.4 | 0.006 | 1341.3 | 15.99979 | 3.18384164
|  |  |  | 50.42897664 | gramos

## Bronce Ecka89-11
Bronce Ecka89-11
Porosidad de golpeo = 0,433
Densidad absoluta = 8,82 g/cc
Volumen especifico = 1,6
D.rel(%) | Porosidad | P(Mpa) | T | Masa Br
57.5 | 0.425 |  |  | 5.9285835
60 | 0.4 | 6.4 | 0.07634286 | 6.186348
62.5 | 0.375 | 54.6 | 0.6513 | 6.4441125
65 | 0.35 | 102.9 | 1.22745 | 6.701877
67.5 | 0.325 | 151.75 | 1.810161 | 6.9596415
70 | 0.3 | 201.65 | 2.405396 | 7.217406
72.5 | 0.275 | 251.5 | 3.000036 | 7.4751705
75 | 0.25 | 303.9 | 3.625093 | 7.732935
77.5 | 0.225 | 363.15 | 4.331861 | 7.9906995
80 | 0.2 | 431.55 | 5.147775 | 8.248464
82.5 | 0.175 | 508.75 | 6.068661 | 8.5062285
85 | 0.15 | 595.45 | 7.102868 | 8.763993
87.5 | 0.125 | 697.6 | 8.321371 | 9.0217575
90 | 0.1 | 827.85 | 9.875068 | 9.279522
92.5 | 0.075 | 972.5 | 11.60054 | 9.5372865
95 | 0.05 | 1167.65 | 13.9284 | 9.795051
96.4 | 0.036 | 1341.3 | 15.99979 | 9.93939912
|  |  |  | 135.7285 | gramos

## Fe Nc100 24
Fe NC100 24
Porosidad de golpeo =
Densidad absoluta = 7,87 g/cc
Volumen especifico =
D.rel(%) | Porosidad | P(Mpa) | Masa Fe
37.5 | 0.625 | 13.45 | 3.45001125
40 | 0.6 | 25.6 | 3.680012
42.5 | 0.575 | 37.65 | 3.91001275
45 | 0.55 | 49.55 | 4.1400135
47.5 | 0.525 | 61.45 | 4.37001425
50 | 0.5 | 73.3 | 4.600015
52.5 | 0.475 | 85.3 | 4.83001575
55 | 0.45 | 97.6 | 5.0600165
57.5 | 0.425 | 110.25 | 5.29001725
60 | 0.4 | 123.6 | 5.520018
62.5 | 0.375 | 137.8 | 5.75001875
65 | 0.35 | 153.3 | 5.9800195
67.5 | 0.325 | 171.3 | 6.21002025
70 | 0.3 | 192.5 | 6.440021
72.5 | 0.275 | 219 | 6.67002175
75 | 0.25 | 253.7 | 6.9000225
77.5 | 0.225 | 298.1 | 7.13002325
80 | 0.2 | 344.3 | 7.360024
82.5 | 0.175 | 397.3 | 7.59002475
85 | 0.15 | 466.8 | 7.8200255
87.5 | 0.125 | 547 | 8.05002625
90 | 0.1 | 651.6 | 8.280027
92.5 | 0.075 | 792.7 | 8.51002775
95 | 0.05 | 1047 | 8.7400285
96.8 | 0.032 | 1300 | 8.90562904
|  |  | 155.1861 | gramos

## Fe QMP WPL 200
Fe QMP WPL 200
Porosidad de golpeo =
Densidad absoluta = 7,86 g/cc
Volumen especifico =
D.rel(%) | Porosidad | P(Mpa) | Masa Fe
37.5 | 0.625 | 4.6 | 3.4456275
40 | 0.6 | 17.95 | 3.675336
42.5 | 0.575 | 30.9 | 3.9050445
45 | 0.55 | 43.6 | 4.134753
47.5 | 0.525 | 56.1 | 4.3644615
50 | 0.5 | 68.7 | 4.59417
52.5 | 0.475 | 81.4 | 4.8238785
55 | 0.45 | 94.3 | 5.053587
57.5 | 0.425 | 107.4 | 5.2832955
60 | 0.4 | 121.2 | 5.513004
62.5 | 0.375 | 135.9 | 5.7427125
65 | 0.35 | 151.8 | 5.972421
67.5 | 0.325 | 169.9 | 6.2021295
70 | 0.3 | 191.45 | 6.431838
72.5 | 0.275 | 218.75 | 6.6615465
75 | 0.25 | 256 | 6.891255
77.5 | 0.225 | 304.1 | 7.1209635
80 | 0.2 | 354.35 | 7.350672
82.5 | 0.175 | 408.05 | 7.5803805
85 | 0.15 | 473.85 | 7.810089
87.5 | 0.125 | 550.35 | 8.0397975
90 | 0.1 | 646.3 | 8.269506
92.5 | 0.075 | 770.7 | 8.4992145
95 | 0.05 | 961.3 | 8.728923
97.8 | 0.022 | 1300 | 8.98619652
|  |  | 155.0808 | gramos

## Ni 4SP 400
Ni 4SP 400
Porosidad de golpeo =
Densidad absoluta = 8,9 g/cc
Volumen especifico =
D.rel(%) | Porosidad | P(Mpa) | Masa Ni
40 | 0.6 | no | 4.16164
42.5 | 0.575 | no | 4.4217425
45 | 0.55 | no | 4.681845
47.5 | 0.525 | no | 4.9419475
50 | 0.5 |  | 5.20205
52.5 | 0.475 |  | 5.4621525
55 | 0.45 |  | 5.722255
57.5 | 0.425 |  | 5.9823575
60 | 0.4 |  | 6.24246
62.5 | 0.375 |  | 6.5025625
65 | 0.35 |  | 6.762665
67.5 | 0.325 |  | 7.0227675
70 | 0.3 |  | 7.28287
72.5 | 0.275 |  | 7.5429725
75 | 0.25 |  | 7.803075
77.5 | 0.225 |  | 8.0631775
80 | 0.2 |  | 8.32328
82.5 | 0.175 |  | 8.5833825
85 | 0.15 |  | 8.843485
86.27 | 0.1373 | 1300 | 8.97561707
|  |  | 132.5243 | gramos

## Ni Inco Type 255
Ni Inco Type 255
Porosidad de golpeo =
Densidad absoluta = 8,91 g/cc
Volumen especifico =
D.rel(%) | Porosidad | P(Mpa) | Masa Ni
20 | 0.8 |  | 2.083158
22.5 | 0.775 |  | 2.34355275
25 | 0.75 |  | 2.6039475
27.5 | 0.725 |  | 2.86434225
30 | 0.7 |  | 3.124737
32.5 | 0.675 |  | 3.38513175
35 | 0.65 |  | 3.6455265
37.5 | 0.625 |  | 3.90592125
40 | 0.6 |  | 4.166316
42.5 | 0.575 |  | 4.42671075
45 | 0.55 |  | 4.6871055
47.5 | 0.525 |  | 4.94750025
50 | 0.5 |  | 5.207895
52.5 | 0.475 |  | 5.46828975
55 | 0.45 |  | 5.7286845
57.5 | 0.425 |  | 5.98907925
60 | 0.4 |  | 6.249474
62.5 | 0.375 |  | 6.50986875
65 | 0.35 |  | 6.7702635
67.5 | 0.325 |  | 7.03065825
70 | 0.3 |  | 7.291053
72.5 | 0.275 |  | 7.55144775
75 | 0.25 |  | 7.8118425
77.5 | 0.225 |  | 8.07223725
80 | 0.2 |  | 8.332632
82.5 | 0.175 |  | 8.59302675
85 | 0.15 |  | 8.8534215
87.5 | 0.125 |  | 9.11381625
89.23 | 0.1077 |  | 9.294009417
|  |  | 166.0516 | gramos