## Hoja1
COMPARATIVA DE LAS MEDIDAS REALIZADAS MEDIANTE EL PÓRTICO DE CARGA
|  |  |  | Perfil : | HEB
| ch2-20 |  |  | ch6-20 |  |  | ch10-20
tiempo (s) | carga (kg) | flecha (mm) | tiempo (s) | carga (Kg) | flecha (mm) | tiempo(s) | carga(Kg) | flecha (mm)
0 | 205.332534 | -0.190859 | 0 | 130.666153 | -0.009235 | 0 | 335.998698 | -0.123135
1 | 354.665274 | -0.184702 | 1 | 130.666153 | -0.013853 | 1 | 335.998698 | -0.235495
2 | 298.665502 | -0.355552 | 2 | 186.665936 | -0.047715 | 2 | 503.998036 | -0.424815
3 | 373.331872 | -0.444824 | 3 | 205.332534 | -0.084655 | 3 | 429.331644 | -0.3771
4 | 279.998904 | -0.330925 | 4 | 223.999132 | -0.136987 | 4 | 410.665068 | -0.330925
5 | 261.332306 | -0.315533 | 5 | 298.665502 | -0.24627 | 5 | 335.998698 | -0.323229
6 | 335.998698 | -0.258583 | 6 | 485.33146 | -0.424815 | 6 | 373.331872 | -0.323229
7 | 261.332306 | -0.237034 | 7 | 541.331232 | -0.558724 | 7 | 279.998904 | -0.30168
8 | 298.665502 | -0.240113 | 8 | 429.331644 | -0.427893 | 8 | 447.998264 | -0.32015
9 | 391.998492 | -0.250887 | 9 | 429.331644 | -0.380179 | 9 | 410.665068 | -0.323229
10 | 335.998698 | -0.278592 | 10 | 466.66484 | -0.344777 | 10 | 485.33146 | -0.375561
11 | 317.3321 | -0.281671 | 11 | 410.665068 | -0.343238 | 11 | 485.33146 | -0.394031
12 | 335.998698 | -0.297063 | 12 | 298.665502 | -0.341699 | 12 | 485.33146 | -0.444824
13 | 373.331872 | -0.34016 | 13 | 298.665502 | -0.369404 | 13 | 559.997808 | -0.461755
14 | 335.998698 | -0.338621 | 14 | 541.331232 | -0.418658 | 14 | 541.331232 | -0.518705
15 | 373.331872 | -0.392492 | 15 | 429.331644 | -0.458677 | 15 | 541.331232 | -0.535636
16 | 373.331872 | -0.435589 | 16 | 466.66484 | -0.460216 | 16 | 615.99758 | -0.560263
17 | 466.66484 | -0.458677 | 17 | 429.331644 | -0.494078 | 17 | 634.6642 | -0.58489
18 | 485.33146 | -0.498696 | 18 | 447.998264 | -0.484843 | 18 | 690.663972 | -0.626448
19 | 522.664612 | -0.517166 | 19 | 466.66484 | -0.540254 | 19 | 671.997396 | -0.661849
20 | 541.331232 | -0.531019 | 20 | 615.99758 | -0.531019 | 20 | 671.997396 | -0.684937
21 | 503.998036 | -0.563342 | 21 | 634.6642 | -0.583351 | 21 | 653.330776 | -0.703407
22 | 559.997808 | -0.6049 | 22 | 615.99758 | -0.567959 | 22 | 821.330136 | -0.728034
23 | 522.664612 | -0.617213 | 23 | 559.997808 | -0.614135 | 23 | 727.997168 | -0.763436
24 | 559.997808 | -0.646458 | 24 | 578.664428 | -0.617213 | 24 | 802.66356 | -0.804994
25 | 578.664428 | -0.68032 | 25 | 578.664428 | -0.637222 | 25 | 709.330547 | -0.846552
26 | 615.99758 | -0.729573 | 26 | 671.997396 | -0.669545 | 26 | 727.997168 | -0.908119
27 | 634.6642 | -0.749583 | 27 | 597.331004 | -0.695711 | 27 | 821.330136 | -0.92505
28 | 578.664428 | -0.771131 | 28 | 690.663972 | -0.732652 | 28 | 746.663744 | -0.932746
29 | 653.330776 | -0.823464 | 29 | 578.664428 | -0.758818 | 29 | 933.329679 | -0.96199
30 | 634.6642 | -0.814229 | 30 | 690.663972 | -0.772671 | 30 | 839.996711 | -0.991235
31 | 653.330776 | -0.869639 | 31 | 765.330319 | -0.817307 | 31 | 895.996528 | -0.997392
32 | 727.997168 | -0.889649 | 32 | 746.663744 | -0.82962 | 32 | 839.996711 | -1.015862
33 | 709.330547 | -0.914276 | 33 | 839.996711 | -0.860404 | 33 | 914.663104 | -1.052802
34 | 727.997168 | -0.926589 | 34 | 802.66356 | -0.889649 | 34 | 802.66356 | -1.069733
35 | 765.330319 | -0.949677 | 35 | 821.330136 | -0.908119 | 35 | 989.329496 | -1.083586
36 | 690.663972 | -0.975843 | 36 | 802.66356 | -0.934285 | 36 | 989.329496 | -1.115909
37 | 821.330136 | -0.992774 | 37 | 895.996528 | -0.969686 | 37 | 1063.995888 | -1.138997
38 | 877.329952 | -1.031254 | 38 | 895.996528 | -0.989696 | 38 | 933.329679 | -1.179015
39 | 821.330136 | -1.009705 | 39 | 914.663104 | -1.031254 | 39 | 1082.662464 | -1.194407
40 | 858.663287 | -1.074351 | 40 | 951.996255 | -1.052802 | 40 | 1063.995888 | -1.228269
41 | 895.996528 | -1.103595 | 41 | 1007.996072 | -1.086664 | 41 | 1026.662647 | -1.231348
42 | 933.329679 | -1.108213 | 42 | 970.66292 | -1.138997 | 42 | 1045.329223 | -1.259053
43 | 933.329679 | -1.146693 | 43 | 1026.662647 | -1.129761 | 43 | 1138.662191 | -1.308307
44 | 858.663287 | -1.157467 | 44 | 1007.996072 | -1.143614 | 44 | 1119.995615 | -1.332934
45 | 970.66292 | -1.205182 | 45 | 1007.996072 | -1.194407 | 45 | 1045.329223 | -1.326777
46 | 933.329679 | -1.20826 | 46 | 1101.32904 | -1.223652 | 46 | 1194.662007 | -1.372953
47 | 1045.329223 | -1.26521 | 47 | 1045.329223 | -1.237504 | 47 | 1119.995615 | -1.388344
48 | 1026.662647 | -1.288297 | 48 | 1119.995615 | -1.255975 | 48 | 1194.662007 | -1.411432
49 | 1045.329223 | -1.309846 | 49 | 1045.329223 | -1.279062 | 49 | 1325.328127 | -1.448373
50 | 1082.662464 | -1.343708 | 50 | 1119.995615 | -1.311385 | 50 | 1175.995432 | -1.493009
51 | 1063.995888 | -1.357561 | 51 | 1194.662007 | -1.329855 | 51 | 1287.994975 | -1.523793
52 | 1082.662464 | -1.383727 | 52 | 1157.328856 | -1.369874 | 52 | 1231.995159 | -1.571507
53 | 1045.329223 | -1.406815 | 53 | 1138.662191 | -1.403736 | 53 | 1343.994792 | -1.609987
54 | 1082.662464 | -1.423746 | 54 | 1138.662191 | -1.408354 | 54 | 1306.661551 | -1.629996
55 | 1138.662191 | -1.473 | 55 | 1138.662191 | -1.420667 | 55 | 1343.994792 | -1.693103
56 | 1175.995432 | -1.496087 | 56 | 1157.328856 | -1.448373 | 56 | 1362.661368 | -1.719269
57 | 1119.995615 | -1.52841 | 57 | 1175.995432 | -1.497627 | 57 | 1381.327943 | -1.766984
58 | 1231.995159 | -1.563812 | 58 | 1250.661824 | -1.514558 | 58 | 1418.661095 | -1.790072
59 | 1325.328127 | -1.613065 | 59 | 1306.661551 | -1.556116 | 59 | 1455.994335 | -1.83009
60 | 1287.994975 | -1.659241 | 60 | 1250.661824 | -1.597674 | 60 | 1474.660911 | -1.873188
61 | 1306.661551 | -1.696181 | 61 | 1325.328127 | -1.662319 | 61 | 1530.660639 | -1.90705
62 | 1362.661368 | -1.740818 | 62 | 1306.661551 | -1.674633 | 62 | 1530.660639 | -1.94399
63 | 1437.32776 | -1.763906 | 63 | 1418.661095 | -1.742357 | 63 | 1679.993423 | -1.976313
64 | 1418.661095 | -1.853178 | 64 | 1381.327943 | -1.748514 | 64 | 1586.660455 | -2.036341
65 | 1418.661095 | -1.883962 | 65 | 1437.32776 | -1.807003 | 65 | 1567.993968 | -2.091752
66 | 1418.661095 | -1.940912 | 66 | 1381.327943 | -1.842404 | 66 | 1642.660271 | -2.105604
67 | 1493.327487 | -1.948608 | 67 | 1437.32776 | -1.877805 | 67 | 1679.993423 | -2.15178
68 | 1511.994152 | -1.984009 | 68 | 1567.993968 | -1.930137 | 68 | 1679.993423 | -2.201034
69 | 1567.993968 | -2.048655 | 69 | 1474.660911 | -1.96246 | 69 | 1754.659904 | -2.221043
70 | 1642.660271 | -2.050194 | 70 | 1567.993968 | -2.028645 | 70 | 1791.993056 | -2.294924
71 | 1530.660639 | -2.084056 | 71 | 1586.660455 | -2.044037 | 71 | 1866.659359 | -2.301081
72 | 1623.993607 | -2.117918 | 72 | 1567.993968 | -2.108683 | 72 | 1791.993056 | -2.311855
73 | 1623.993607 | -2.124075 | 73 | 1661.326936 | -2.096369 | 73 | 1866.659359 | -2.344178
74 | 1567.993968 | -2.145623 | 74 | 1642.660271 | -2.137927 | 74 | 1903.99251 | -2.370344
75 | 1567.993968 | -2.193338 | 75 | 1754.659904 | -2.150241 | 75 | 1847.992872 | -2.39651
76 | 1661.326936 | -2.222583 | 76 | 1679.993423 | -2.185642 | 76 | 1959.992327 | -2.428833
77 | 1642.660271 | -2.2272 | 77 | 1717.326575 | -2.202573 | 77 | 2015.992143 | -2.433451
78 | 1679.993423 | -2.231818 | 78 | 1642.660271 | -2.237974 | 78 | 1903.99251 | -2.450382
79 | 1679.993423 | -2.257984 | 79 | 1735.993239 | -2.253366 | 79 | 1941.32584 | -2.487322
80 | 1773.326391 | -2.282611 | 80 | 1735.993239 | -2.270297 | 80 | 1959.992327 | -2.49194
81 | 1810.659542 | -2.305698 | 81 | 1735.993239 | -2.299542 | 81 | 1941.32584 | -2.541194
82 | 1735.993239 | -2.333404 | 82 | 1773.326391 | -2.327247 | 82 | 2053.325295 | -2.544272
83 | 1773.326391 | -2.344178 | 83 | 1866.659359 | -2.339561 | 83 | 2090.658446 | -2.601222
84 | 1829.326207 | -2.356492 | 84 | 1847.992872 | -2.351874 | 84 | 2221.324744 | -2.622771
85 | 1735.993239 | -2.385736 | 85 | 1791.993056 | -2.384197 | 85 | 2109.325111 | -2.658172
86 | 1847.992872 | -2.421137 | 86 | 1922.659175 | -2.421137 | 86 | 2183.991414 | -2.695112
87 | 1847.992872 | -2.442686 | 87 | 1791.993056 | -2.428833 | 87 | 2165.324927 | -2.750523
88 | 1903.99251 | -2.456539 | 88 | 1829.326207 | -2.465774 | 88 | 2258.657895 | -2.798238
89 | 1866.659359 | -2.49194 | 89 | 1903.99251 | -2.485783 | 89 | 2202.658079 | -2.838256
90 | 1903.99251 | -2.498097 | 90 | 1941.32584 | -2.504253 | 90 | 2053.325295 | -2.792081
91 | 1941.32584 | -2.521184 | 91 | 1903.99251 | -2.522724 | 91 | 2146.658263 | -2.759758
92 | 1922.659175 | -2.531959 | 92 | 1922.659175 | -2.52888 | 92 | 2183.991414 | -2.764375
93 | 1922.659175 | -2.570438 | 93 | 2071.99196 | -2.56736 | 93 | 2071.99196 | -2.764375
94 | 1941.32584 | -2.576595 | 94 | 2015.992143 | -2.593526 | 94 | 2202.658079 | -2.790542
95 | 1941.32584 | -2.613535 | 95 | 2015.992143 | -2.616614 | 95 | 2109.325111 | -2.773611
96 | 2015.992143 | -2.622771 | 96 | 2034.658808 | -2.635084 | 96 | 2165.324927 | -2.816708
97 | 1903.99251 | -2.641241 | 97 | 2034.658808 | -2.652015 | 97 | 2165.324927 | -2.815169
98 | 2090.658446 | -2.664328 | 98 | 2127.991776 | -2.67972 | 98 | 2221.324744 | -2.838256
99 | 2015.992143 | -2.698191 | 99 | 2090.658446 | -2.695112 | 99 | 2183.991414 | -2.875197
100 | 2053.325295 | -2.725896 | 100 | 2071.99196 | -2.730513 | 100 | 2314.657712 | -2.870579
101 | 2165.324927 | -2.761297 | 101 | 2183.991414 | -2.747444 | 101 | 2202.658079 | -2.919833
102 | 2090.658446 | -2.779767 | 102 | 2165.324927 | -2.745905 | 102 | 2202.658079 | -2.927529
103 | 2090.658446 | -2.807473 | 103 | 2183.991414 | -2.781307 | 103 | 2277.324382 | -2.952156
104 | 2146.658263 | -2.842874 | 104 | 2165.324927 | -2.81209 | 104 | 2370.65735 | -2.978322
105 | 2109.325111 | -2.842874 | 105 | 2146.658263 | -2.819786 | 105 | 2351.990863 | -3.010645
106 | 2221.324744 | -2.921372 | 106 | 2183.991414 | -2.841335 | 106 | 2351.990863 | -3.041429
107 | 2277.324382 | -2.916755 | 107 | 2165.324927 | -2.879814 | 107 | 2314.657712 | -3.078369
108 | 2183.991414 | -2.961391 | 108 | 2202.658079 | -2.895206 | 108 | 2445.323831 | -3.07683
109 | 2202.658079 | -2.98294 | 109 | 2239.991231 | -2.930607 | 109 | 2389.324015 | -3.110692
110 | 2202.658079 | -3.012184 | 110 | 2258.657895 | -2.949078 | 110 | 2370.65735 | -3.164563
111 | 2295.991047 | -3.049125 | 111 | 2277.324382 | -2.996792 | 111 | 2333.324199 | -3.176877
112 | 2333.324199 | -3.056821 | 112 | 2370.65735 | -3.029115 | 112 | 2482.656983 | -3.218435
113 | 2426.657166 | -3.090683 | 113 | 2314.657712 | -3.052203 | 113 | 2482.656983 | -3.249219
114 | 2314.657712 | -3.106074 | 114 | 2351.990863 | -3.101457 | 114 | 2538.656799 | -3.289237
115 | 2370.65735 | -3.166103 | 115 | 2389.324015 | -3.104535 | 115 | 2463.990318 | -3.315404
116 | 2501.323648 | -3.192269 | 116 | 2407.99068 | -3.143015 | 116 | 2594.656616 | -3.346187
117 | 2389.324015 | -3.221513 | 117 | 2407.99068 | -3.201504 | 117 | 2575.989951 | -3.393902
118 | 2445.323831 | -3.219974 | 118 | 2389.324015 | -3.216896 | 118 | 2594.656616 | -3.449313
119 | 2482.656983 | -3.247679 | 119 | 2426.657166 | -3.247679 | 119 | 2538.656799 | -3.464704
120 | 2426.657166 | -3.287698 | 120 | 2445.323831 | -3.28462 | 120 | 2575.989951 | -3.478557
121 | 2538.656799 | -3.298473 | 121 | 2519.990134 | -3.32156 | 121 | 2631.989767 | -3.540125
122 | 2463.990318 | -3.336952 | 122 | 2538.656799 | -3.355422 | 122 | 2613.323102 | -3.541664
123 | 2482.656983 | -3.376971 | 123 | 2463.990318 | -3.400059 | 123 | 2687.989584 | -3.601692
124 | 2557.323286 | -3.386206 | 124 | 2501.323648 | -3.401598 | 124 | 2743.989222 | -3.626319
125 | 2687.989584 | -3.426225 | 125 | 2575.989951 | -3.447773 | 125 | 2799.989038 | -3.677112
126 | 2650.656254 | -3.469322 | 126 | 2650.656254 | -3.4724 | 126 | 2687.989584 | -3.694043
127 | 2557.323286 | -3.47394 | 127 | 2669.322919 | -3.490871 | 127 | 2818.655703 | -3.750993
128 | 2575.989951 | -3.504723 | 128 | 2575.989951 | -3.552438 | 128 | 2781.322551 | -3.774081
129 | 2687.989584 | -3.521654 | 129 | 2837.32219 | -3.566291 | 129 | 2799.989038 | -3.787933
130 | 2725.322735 | -3.561673 | 130 | 2669.322919 | -3.595535 | 130 | 2949.321823 | -3.821795
131 | 2650.656254 | -3.598614 | 131 | 2687.989584 | -3.626319 | 131 | 2855.988855 | -3.858736
132 | 2669.322919 | -3.630936 | 132 | 2725.322735 | -3.675573 | 132 | 2837.32219 | -3.872588
133 | 2725.322735 | -3.647867 | 133 | 2669.322919 | -3.735601 | 133 | 2911.988671 | -3.90645
134 | 2706.65607 | -3.694043 | 134 | 2818.655703 | -3.747914 | 134 | 2949.321823 | -3.943391
135 | 2837.32219 | -3.761767 | 135 | 2743.989222 | -3.791012 | 135 | 2855.988855 | -3.955704
136 | 2837.32219 | -3.784855 | 136 | 2799.989038 | -3.846422 | 136 | 3061.321277 | -3.998802
137 | 2837.32219 | -3.821795 | 137 | 2893.322006 | -3.867971 | 137 | 2967.988487 | -4.026507
138 | 2781.322551 | -3.861814 | 138 | 2893.322006 | -3.941852 | 138 | 3023.988304 | -4.040359
139 | 2911.988671 | -3.924921 | 139 | 2930.655158 | -3.969557 | 139 | 2949.321823 | -4.0773
140 | 2930.655158 | -3.964939 | 140 | 3023.988304 | -3.994184 | 140 | 3042.654969 | -4.100388
141 | 2967.988487 | -4.00188 | 141 | 2949.321823 | -4.03882 | 141 | 3154.654245 | -4.145024
142 | 3023.988304 | -4.028046 | 142 | 2930.655158 | -4.112701 | 142 | 3117.321272 | -4.177347
143 | 3005.321639 | -4.0773 | 143 | 3061.321277 | -4.112701 | 143 | 3079.987942 | -4.201974
144 | 2967.988487 | -4.11578 | 144 | 3154.654245 | -4.174269 | 144 | 3173.32091 | -4.218905
145 | 3005.321639 | -4.149642 | 145 | 3117.321272 | -4.211209 | 145 | 3117.321272 | -4.235836
146 | 2986.654974 | -4.18966 | 146 | 3098.654607 | -4.241993 | 146 | 3135.987936 | -4.291247
147 | 3061.321277 | -4.235836 | 147 | 3154.654245 | -4.278933 | 147 | 3173.32091 | -4.315874
148 | 3117.321272 | -4.294325 | 148 | 3266.653878 | -4.312795 | 148 | 3247.987213 | -4.3405
149 | 3191.987575 | -4.325109 | 149 | 3191.987575 | -4.346657 | 149 | 3285.320543 | -4.414381
150 | 3210.65424 | -4.352814 | 150 | 3210.65424 | -4.380519 | 150 | 3247.987213 | -4.445165
151 | 3229.320904 | -4.39745 | 151 | 3266.653878 | -4.431312 | 151 | 3341.320181 | -4.47287
152 | 3191.987575 | -4.425156 | 152 | 3191.987575 | -4.457479 | 152 | 3303.987208 | -4.539055
153 | 3266.653878 | -4.440547 | 153 | 3229.320904 | -4.465174 | 153 | 3397.320175 | -4.575996
154 | 3229.320904 | -4.479027 | 154 | 3303.987208 | -4.508272 | 154 | 3378.653511 | -4.602162
155 | 3210.65424 | -4.483645 | 155 | 3359.986846 | -4.523663 | 155 | 3434.653149 | -4.637563
156 | 3322.653872 | -4.520585 | 156 | 3359.986846 | -4.525203 | 156 | 3415.98684 | -4.679121
157 | 3285.320543 | -4.543673 | 157 | 3359.986846 | -4.557526 | 157 | 3453.319814 | -4.683739
158 | 3285.320543 | -4.571378 | 158 | 3378.653511 | -4.594466 | 158 | 3471.986479 | -4.706826
159 | 3303.987208 | -4.603701 | 159 | 3359.986846 | -4.583692 | 159 | 3527.986117 | -4.720679
160 | 3285.320543 | -4.588309 | 160 | 3471.986479 | -4.619093 | 160 | 3378.653511 | -4.774551
161 | 3266.653878 | -4.629867 | 161 | 3378.653511 | -4.654494 | 161 | 3471.986479 | -4.788403
162 | 3378.653511 | -4.656033 | 162 | 3434.653149 | -4.657573 | 162 | 3527.986117 | -4.805334
163 | 3434.653149 | -4.669886 | 163 | 3434.653149 | -4.66219 | 163 | 3546.652782 | -4.823804
164 | 3341.320181 | -4.709905 | 164 | 3434.653149 | -4.711444 | 164 | 3583.986111 | -4.879215
165 | 3322.653872 | -4.711444 | 165 | 3509.319808 | -4.714522 | 165 | 3621.319085 | -4.871519
166 | 3359.986846 | -4.742228 | 166 | 3546.652782 | -4.765315 | 166 | 3583.986111 | -4.879215
167 | 3565.319447 | -4.773011 | 167 | 3509.319808 | -4.754541 | 167 | 3546.652782 | -4.919234
168 | 3434.653149 | -4.802256 | 168 | 3490.653143 | -4.811491 | 168 | 3509.319808 | -4.953096
169 | 3527.986117 | -4.806873 | 169 | 3621.319085 | -4.836118 | 169 | 3695.985744 | -4.98234
170 | 3546.652782 | -4.836118 | 170 | 3602.652776 | -4.823804 | 170 | 3565.319447 | -4.98234
171 | 3490.653143 | -4.85151 | 171 | 3621.319085 | -4.839196 | 171 | 3807.985021 | -4.988497
172 | 3490.653143 | -4.882293 | 172 | 3639.98575 | -4.88845 | 172 | 3826.651686 | -5.030055
173 | 3583.986111 | -4.90846 | 173 | 3565.319447 | -4.879215 | 173 | 3658.652415 | -5.045447
174 | 3509.319808 | -4.937704 | 174 | 3621.319085 | -4.92693 | 174 | 3733.318718 | -5.060839
175 | 3658.652415 | -4.953096 | 175 | 3658.652415 | -4.933087 | 175 | 3714.652053 | -5.083927
176 | 3583.986111 | -4.996193 | 176 | 3695.985744 | -4.943861 | 176 | 3751.985382 | -5.110093
177 | 3658.652415 | -5.011585 | 177 | 3733.318718 | -4.976184 | 177 | 3770.652047 | -5.128563
178 | 3602.652776 | -5.062378 | 178 | 3714.652053 | -4.993115 | 178 | 3882.65168 | -5.148572
179 | 3695.985744 | -5.079309 | 179 | 3658.652415 | -5.033134 | 179 | 3807.985021 | -5.183974
180 | 3658.652415 | -5.094701 | 180 | 3770.652047 | -5.03929 | 180 | 3863.985015 | -5.179356
181 | 3770.652047 | -5.128563 | 181 | 3714.652053 | -5.062378 | 181 | 3807.985021 | -5.202444
182 | 3714.652053 | -5.131641 | 182 | 3751.985382 | -5.082387 | 182 | 3882.65168 | -5.213218
183 | 3882.65168 | -5.182434 | 183 | 3751.985382 | -5.11471 | 183 | 3845.31835 | -5.240923
184 | 3770.652047 | -5.216297 | 184 | 3789.318712 | -5.150112 | 184 | 3826.651686 | -5.245541
185 | 3789.318712 | -5.230149 | 185 | 3826.651686 | -5.173199 | 185 | 3863.985015 | -5.274786
186 | 3751.985382 | -5.262472 | 186 | 3807.985021 | -5.199365 | 186 | 3863.985015 | -5.314804
187 | 3845.31835 | -5.291717 | 187 | 3789.318712 | -5.205522 | 187 | 3882.65168 | -5.313265
188 | 3957.317983 | -5.317883 | 188 | 3975.984648 | -5.240923 | 188 | 3957.317983 | -5.348666
189 | 3901.317989 | -5.331735 | 189 | 3845.31835 | -5.264011 | 189 | 3994.650957 | -5.365597
190 | 3919.984654 | -5.368676 | 190 | 3938.651318 | -5.294795 | 190 | 3957.317983 | -5.402538
191 | 3919.984654 | -5.393303 | 191 | 3975.984648 | -5.302491 | 191 | 3919.984654 | -5.390224
192 | 3882.65168 | -5.410234 | 192 | 3938.651318 | -5.336353 | 192 | 3938.651318 | -5.4364
193 | 3938.651318 | -5.442557 | 193 | 3975.984648 | -5.368676 | 193 | 3994.650957 | -5.447174
194 | 3882.65168 | -5.45487 | 194 | 3919.984654 | -5.362519 | 194 | 4013.317621 | -5.484115
195 | 3938.651318 | -5.484115 | 195 | 3938.651318 | -5.400999 | 195 | 4069.317616 | -5.496428
196 | 4013.317621 | -5.514898 | 196 | 4125.317254 | -5.431782 | 196 | 4050.650951 | -5.531829
197 | 4013.317621 | -5.542604 | 197 | 4013.317621 | -5.459488 | 197 | 4143.983919 | -5.570309
198 | 4050.650951 | -5.565691 | 198 | 4050.650951 | -5.456409 | 198 | 4106.650589 | -5.582622
199 | 4031.984286 | -5.581083 | 199 | 4087.983925 | -5.488732 | 199 | 4143.983919 | -5.627259
200 | 4069.317616 | -5.619563 | 200 | 4013.317621 | -5.533369 | 200 | 4162.650584 | -5.639572
201 | 4031.984286 | -5.641111 | 201 | 4125.317254 | -5.519516 | 201 | 4087.983925 | -5.678052
202 | 4125.317254 | -5.673434 | 202 | 4031.984286 | -5.564152 | 202 | 4125.317254 | -5.685748
203 | 4162.650584 | -5.704218 | 203 | 4143.983919 | -5.56877 | 203 | 4255.983552 | -5.722688
204 | 4106.650589 | -5.718071 | 204 | 4181.316893 | -5.614945 | 204 | 4199.983557 | -5.71961
205 | 4162.650584 | -5.762707 | 205 | 4143.983919 | -5.621102 | 205 | 4218.650222 | -5.770403
206 | 4143.983919 | -5.791952 | 206 | 4199.983557 | -5.679591 | 206 | 4218.650222 | -5.782716
207 | 4143.983919 | -5.811961 | 207 | 4162.650584 | -5.68113 | 207 | 4255.983552 | -5.818118
208 | 4181.316893 | -5.805804 | 208 | 4162.650584 | -5.710375 | 208 | 4293.316525 | -5.859676
209 | 4162.650584 | -5.845823 | 209 | 4237.316887 | -5.727306 | 209 | 4274.649861 | -5.896616
210 | 4218.650222 | -5.895077 | 210 | 4125.317254 | -5.750394 | 210 | 4293.316525 | -5.902773
211 | 4330.649855 | -5.928939 | 211 | 4162.650584 | -5.804265 | 211 | 4386.649493 | -5.919704
212 | 4293.316525 | -5.958183 | 212 | 4218.650222 | -5.827353 | 212 | 4311.98319 | -5.932017
213 | 4255.983552 | -5.987428 | 213 | 4255.983552 | -5.839666 | 213 | 4274.649861 | -5.967419
214 | 4293.316525 | -5.985889 | 214 | 4293.316525 | -5.862754 | 214 | 4349.31652 | -6.018212
215 | 4311.98319 | -6.024368 | 215 | 4293.316525 | -5.913547 | 215 | 4554.648764 | -6.035143
216 | 4367.982828 | -6.048995 | 216 | 4405.316158 | -5.938174
217 | 4405.316158 | -6.089014 | 217 | 4367.982828 | -5.956644
218 | 4405.316158 | -6.113641 | 218 | 4535.982456 | -6.00282
219 | 4405.316158 | -6.150582
220 | 4405.316158 | -6.15366
221 | 4535.982456 | -6.189061
222 | 4461.315796 | -6.253707
223 | 4554.648764 | -6.309118