## Hoja1
tiempo (s) | Carga (kg) | Flecha (mm)
0 | 577.081501 | -0.295523
1 | 521.081684 | -0.315533
2 | 819.747209 | -0.524862
3 | 838.413784 | -0.549489
4 | 633.081273 | -0.409423
5 | 875.747025 | -0.571037
6 | 857.08036 | -0.572577
7 | 577.081501 | -0.390953
8 | 857.08036 | -0.598743
9 | 819.747209 | -0.592586
10 | 633.081273 | -0.410962
11 | 857.08036 | -0.558724
12 | 819.747209 | -0.587969
13 | 614.414652 | -0.441746
14 | 875.747025 | -0.574116
15 | 819.747209 | -0.581812
16 | 577.081501 | -0.423276
17 | 782.414012 | -0.583351
18 | 838.413784 | -0.618752
19 | 577.081501 | -0.407884
20 | 857.08036 | -0.564881
21 | 819.747209 | -0.60336
22 | 614.414652 | -0.401727
23 | 801.080588 | -0.564881
24 | 875.747025 | -0.614135
25 | 614.414652 | -0.412501
26 | 838.413784 | -0.589508
27 | 875.747025 | -0.621831
28 | 633.081273 | -0.450981
29 | 931.746752 | -0.675702
30 | 838.413784 | -0.591047
31 | 614.414652 | -0.423276
32 | 782.414012 | -0.557185
33 | 819.747209 | -0.635683
34 | 539.748305 | -0.400188
35 | 763.747437 | -0.512548
36 | 782.414012 | -0.572577
37 | 539.748305 | -0.372483
38 | 651.747848 | -0.475608
39 | 782.414012 | -0.558724
40 | 558.414881 | -0.374022
41 | 651.747848 | -0.457138
42 | 838.413784 | -0.532558
43 | 558.414881 | -0.338621
44 | 651.747848 | -0.429432
45 | 801.080588 | -0.581812
46 | 521.081684 | -0.349395
47 | 633.081273 | -0.437128
48 | 782.414012 | -0.551028
49 | 483.748533 | -0.369404
50 | 558.414881 | -0.432511
51 | 782.414012 | -0.580273
52 | 483.748533 | -0.337081
53 | 577.081501 | -0.367865
54 | 726.414241 | -0.534097
55 | 502.415109 | -0.381718
56 | 539.748305 | -0.390953
57 | 782.414012 | -0.518705
58 | 521.081684 | -0.375561
59 | 614.414652 | -0.390953
60 | 782.414012 | -0.511009
61 | 502.415109 | -0.347856
62 | 577.081501 | -0.389414
63 | 726.414241 | -0.540254
64 | 465.081913 | -0.370943
65 | 539.748305 | -0.418658
66 | 726.414241 | -0.515627
67 | 483.748533 | -0.352473
68 | 539.748305 | -0.39557
69 | 707.74762 | -0.503313
70 | 483.748533 | -0.357091
71 | 558.414881 | -0.394031
72 | 745.080816 | -0.532558
73 | 521.081684 | -0.346317
74 | 577.081501 | -0.414041
75 | 689.081045 | -0.526401
76 | 465.081913 | -0.344777
77 | 577.081501 | -0.41558
78 | 745.080816 | -0.520244
79 | 446.415315 | -0.347856
80 | 614.414652 | -0.401727
81 | 707.74762 | -0.543332
82 | 483.748533 | -0.317072
83 | 614.414652 | -0.412501
84 | 707.74762 | -0.521784
85 | 465.081913 | -0.330925
86 | 614.414652 | -0.398649
87 | 745.080816 | -0.500235
88 | 483.748533 | -0.327846
89 | 577.081501 | -0.424815
90 | 670.414469 | -0.517166
91 | 465.081913 | -0.32169
92 | 577.081501 | -0.443285
93 | 651.747848 | -0.512548
94 | 465.081913 | -0.337081
95 | 633.081273 | -0.409423
96 | 689.081045 | -0.515627
97 | 502.415109 | -0.323229
98 | 595.748077 | -0.432511
99 | 651.747848 | -0.514088
100 | 446.415315 | -0.349395
101 | 595.748077 | -0.406345
102 | 670.414469 | -0.529479
103 | 446.415315 | -0.35863
104 | 614.414652 | -0.432511
105 | 670.414469 | -0.495617
106 | 465.081913 | -0.323229
107 | 539.748305 | -0.392492
108 | 670.414469 | -0.500235
109 | 465.081913 | -0.32169
110 | 595.748077 | -0.427893
111 | 689.081045 | -0.503313
112 | 483.748533 | -0.32015
113 | 539.748305 | -0.424815
114 | 670.414469 | -0.494078
115 | 446.415315 | -0.341699
116 | 558.414881 | -0.406345
117 | 689.081045 | -0.52794
118 | 446.415315 | -0.310915
119 | 577.081501 | -0.387875
120 | 726.414241 | -0.492539
121 | 409.082141 | -0.355552
122 | 521.081684 | -0.404806
123 | 689.081045 | -0.491
124 | 427.748739 | -0.34016
125 | 539.748305 | -0.407884
126 | 745.080816 | -0.498696
127 | 465.081913 | -0.326307
128 | 614.414652 | -0.420197
129 | 707.74762 | -0.494078
130 | 521.081684 | -0.297063
131 | 539.748305 | -0.424815
132 | 689.081045 | -0.511009
133 | 465.081913 | -0.326307
134 | 539.748305 | -0.426354
135 | 707.74762 | -0.514088
136 | 409.082141 | -0.309376
137 | 558.414881 | -0.412501
138 | 707.74762 | -0.520244
139 | 427.748739 | -0.326307
140 | 539.748305 | -0.407884
141 | 651.747848 | -0.481765
142 | 446.415315 | -0.332464
143 | 614.414652 | -0.440207
144 | 707.74762 | -0.535636
145 | 446.415315 | -0.361708
146 | 539.748305 | -0.398649
147 | 670.414469 | -0.526401
148 | 427.748739 | -0.341699
149 | 595.748077 | -0.390953
150 | 670.414469 | -0.514088
151 | 427.748739 | -0.349395
152 | 521.081684 | -0.404806
153 | 689.081045 | -0.480226
154 | 427.748739 | -0.352473
155 | 539.748305 | -0.381718
156 | 707.74762 | -0.517166
157 | 427.748739 | -0.338621
158 | 521.081684 | -0.39711
159 | 726.414241 | -0.537175
160 | 446.415315 | -0.337081
161 | 577.081501 | -0.438668
162 | 726.414241 | -0.481765
163 | 446.415315 | -0.329385
164 | 539.748305 | -0.401727
165 | 651.747848 | -0.492539
166 | 427.748739 | -0.355552
167 | 595.748077 | -0.444824
168 | 707.74762 | -0.535636
169 | 446.415315 | -0.361708
170 | 595.748077 | -0.394031
171 | 670.414469 | -0.494078
172 | 502.415109 | -0.318611
173 | 539.748305 | -0.414041
174 | 670.414469 | -0.494078
175 | 483.748533 | -0.32169
176 | 577.081501 | -0.401727
177 | 670.414469 | -0.492539
178 | 465.081913 | -0.363248
179 | 577.081501 | -0.409423
180 | 707.74762 | -0.494078
181 | 390.415543 | -0.309376
182 | 577.081501 | -0.426354
183 | 689.081045 | -0.491
184 | 502.415109 | -0.34016
185 | 614.414652 | -0.414041
186 | 689.081045 | -0.501774
187 | 409.082141 | -0.330925
188 | 577.081501 | -0.381718
189 | 726.414241 | -0.514088
190 | 446.415315 | -0.34016
191 | 614.414652 | -0.383257
192 | 689.081045 | -0.495617
193 | 521.081684 | -0.344777
194 | 614.414652 | -0.450981
195 | 651.747848 | -0.540254
196 | 427.748739 | -0.323229
197 | 502.415109 | -0.418658
198 | 726.414241 | -0.489461
199 | 446.415315 | -0.346317
200 | 521.081684 | -0.432511
201 | 651.747848 | -0.486382
202 | 465.081913 | -0.32015
203 | 521.081684 | -0.409423
204 | 689.081045 | -0.492539
205 | 465.081913 | -0.346317
206 | 502.415109 | -0.430972
207 | 651.747848 | -0.521784
208 | 409.082141 | -0.306298
209 | 577.081501 | -0.410962
210 | 689.081045 | -0.517166
211 | 390.415543 | -0.349395
212 | 521.081684 | -0.429432
213 | 670.414469 | -0.489461
214 | 465.081913 | -0.346317
215 | 577.081501 | -0.392492
216 | 689.081045 | -0.507931
217 | 427.748739 | -0.344777
218 | 577.081501 | -0.406345
219 | 651.747848 | -0.492539
220 | 483.748533 | -0.34016
221 | 539.748305 | -0.420197
222 | 651.747848 | -0.506392
223 | 427.748739 | -0.34016
224 | 539.748305 | -0.39711
225 | 745.080816 | -0.47253
226 | 465.081913 | -0.318611
227 | 595.748077 | -0.383257
228 | 707.74762 | -0.487922
229 | 483.748533 | -0.346317
230 | 577.081501 | -0.390953
231 | 670.414469 | -0.512548
232 | 446.415315 | -0.307837
233 | 539.748305 | -0.435589
234 | 670.414469 | -0.463295
235 | 427.748739 | -0.334003
236 | 577.081501 | -0.457138
237 | 651.747848 | -0.47253
238 | 427.748739 | -0.334003
239 | 595.748077 | -0.450981
240 | 689.081045 | -0.481765
241 | 446.415315 | -0.323229
242 | 539.748305 | -0.404806
243 | 633.081273 | -0.474069
244 | 390.415543 | -0.327846
245 | 502.415109 | -0.414041
246 | 651.747848 | -0.481765
247 | 446.415315 | -0.312454
248 | 577.081501 | -0.437128
249 | 614.414652 | -0.515627
250 | 465.081913 | -0.326307
251 | 558.414881 | -0.410962
252 | 689.081045 | -0.483304
253 | 427.748739 | -0.334003
254 | 539.748305 | -0.435589
255 | 595.748077 | -0.511009
256 | 409.082141 | -0.310915
257 | 595.748077 | -0.429432
258 | 670.414469 | -0.481765
259 | 390.415543 | -0.326307
260 | 595.748077 | -0.414041
261 | 558.414881 | -0.383257
262 | 427.748739 | -0.292445
263 | 539.748305 | -0.429432
264 | 651.747848 | -0.483304
265 | 427.748739 | -0.310915
266 | 595.748077 | -0.446364
267 | 614.414652 | -0.450981
268 | 427.748739 | -0.310915
269 | 595.748077 | -0.449442
270 | 558.414881 | -0.380179
271 | 409.082141 | -0.313994
272 | 633.081273 | -0.447903
273 | 577.081501 | -0.418658
274 | 446.415315 | -0.293984
275 | 651.747848 | -0.440207
276 | 595.748077 | -0.45252
277 | 409.082141 | -0.303219
278 | 595.748077 | -0.469451
279 | 595.748077 | -0.45252
280 | 409.082141 | -0.300141
281 | 670.414469 | -0.47099
282 | 521.081684 | -0.414041
283 | 483.748533 | -0.32015
284 | 595.748077 | -0.447903
285 | 577.081501 | -0.450981
286 | 465.081913 | -0.326307
287 | 614.414652 | -0.487922
288 | 577.081501 | -0.410962
289 | 409.082141 | -0.313994
290 | 633.081273 | -0.454059
291 | 577.081501 | -0.458677
292 | 427.748739 | -0.292445
293 | 577.081501 | -0.450981
294 | 614.414652 | -0.426354
295 | 427.748739 | -0.324768
296 | 614.414652 | -0.449442
297 | 539.748305 | -0.389414
298 | 390.415543 | -0.332464
299 | 633.081273 | -0.446364
300 | 595.748077 | -0.43405
301 | 446.415315 | -0.309376
302 | 577.081501 | -0.414041
303 | 614.414652 | -0.47099
304 | 390.415543 | -0.334003
305 | 614.414652 | -0.430972
306 | 577.081501 | -0.420197
307 | 390.415543 | -0.306298
308 | 595.748077 | -0.438668
309 | 614.414652 | -0.430972
310 | 390.415543 | -0.32015
311 | 595.748077 | -0.484843
312 | 614.414652 | -0.424815
313 | 427.748739 | -0.312454
314 | 614.414652 | -0.450981
315 | 614.414652 | -0.47253
316 | 390.415543 | -0.298602
317 | 558.414881 | -0.447903
318 | 595.748077 | -0.464834
319 | 427.748739 | -0.32169
320 | 577.081501 | -0.457138
321 | 633.081273 | -0.45252
322 | 390.415543 | -0.307837
323 | 577.081501 | -0.417119
324 | 577.081501 | -0.475608
325 | 409.082141 | -0.324768
326 | 595.748077 | -0.443285
327 | 577.081501 | -0.458677
328 | 465.081913 | -0.32169
329 | 614.414652 | -0.467912
330 | 558.414881 | -0.460216
331 | 446.415315 | -0.303219
332 | 539.748305 | -0.450981
333 | 577.081501 | -0.464834
334 | 427.748739 | -0.317072
335 | 614.414652 | -0.450981
336 | 595.748077 | -0.463295
337 | 446.415315 | -0.306298
338 | 558.414881 | -0.41558
339 | 633.081273 | -0.426354
340 | 427.748739 | -0.334003
341 | 614.414652 | -0.417119
342 | 614.414652 | -0.440207
343 | 446.415315 | -0.338621
344 | 539.748305 | -0.432511
345 | 577.081501 | -0.420197
346 | 409.082141 | -0.310915
347 | 558.414881 | -0.429432
348 | 595.748077 | -0.449442
349 | 371.748945 | -0.287828
350 | 539.748305 | -0.43405
351 | 502.415109 | -0.384796
352 | 390.415543 | -0.286288
353 | 577.081501 | -0.441746
354 | 577.081501 | -0.444824
355 | 390.415543 | -0.303219
356 | 521.081684 | -0.435589
357 | 539.748305 | -0.47099
358 | 427.748739 | -0.306298
359 | 558.414881 | -0.423276
360 | 558.414881 | -0.423276
361 | 427.748739 | -0.332464
362 | 577.081501 | -0.435589
363 | 614.414652 | -0.47253
364 | 371.748945 | -0.307837
365 | 577.081501 | -0.417119
366 | 614.414652 | -0.447903
367 | 409.082141 | -0.344777
368 | 595.748077 | -0.390953
369 | 595.748077 | -0.467912
370 | 371.748945 | -0.327846
371 | 577.081501 | -0.447903
372 | 539.748305 | -0.409423
373 | 502.415109 | -0.335542
374 | 595.748077 | -0.441746
375 | 539.748305 | -0.418658
376 | 427.748739 | -0.297063
377 | 614.414652 | -0.432511
378 | 539.748305 | -0.407884
379 | 409.082141 | -0.327846
380 | 577.081501 | -0.454059
381 | 539.748305 | -0.417119
382 | 371.748945 | -0.297063
383 | 539.748305 | -0.426354
384 | 521.081684 | -0.407884
385 | 427.748739 | -0.293984
386 | 577.081501 | -0.441746
387 | 577.081501 | -0.409423
388 | 390.415543 | -0.323229
389 | 633.081273 | -0.480226
390 | 521.081684 | -0.429432
391 | 390.415543 | -0.327846
392 | 614.414652 | -0.497157
393 | 539.748305 | -0.435589
394 | 427.748739 | -0.30168
395 | 614.414652 | -0.467912
396 | 595.748077 | -0.454059
397 | 446.415315 | -0.32169
398 | 595.748077 | -0.497157
399 | 595.748077 | -0.474069
400 | 483.748533 | -0.337081
401 | 577.081501 | -0.500235
402 | 614.414652 | -0.466373
403 | 353.082347 | -0.334003
404 | 707.74762 | -0.475608
405 | 595.748077 | -0.432511
406 | 409.082141 | -0.347856
407 | 651.747848 | -0.47253
408 | 614.414652 | -0.440207
409 | 390.415543 | -0.355552
410 | 633.081273 | -0.477147
411 | 651.747848 | -0.454059
412 | 427.748739 | -0.327846
413 | 670.414469 | -0.487922
414 | 614.414652 | -0.463295
415 | 409.082141 | -0.370943
416 | 670.414469 | -0.520244
417 | 595.748077 | -0.487922
418 | 465.081913 | -0.327846
419 | 670.414469 | -0.52794
420 | 614.414652 | -0.466373
421 | 427.748739 | -0.332464
422 | 707.74762 | -0.540254
423 | 614.414652 | -0.478686
424 | 465.081913 | -0.346317
425 | 670.414469 | -0.524862
426 | 595.748077 | -0.477147
427 | 390.415543 | -0.335542
428 | 689.081045 | -0.521784
429 | 614.414652 | -0.497157
430 | 409.082141 | -0.32169
431 | 651.747848 | -0.512548
432 | 614.414652 | -0.449442
433 | 427.748739 | -0.360169
434 | 689.081045 | -0.507931
435 | 577.081501 | -0.466373
436 | 465.081913 | -0.355552
437 | 633.081273 | -0.524862
438 | 595.748077 | -0.478686
439 | 465.081913 | -0.357091
440 | 707.74762 | -0.531019
441 | 614.414652 | -0.450981
442 | 427.748739 | -0.347856
443 | 670.414469 | -0.484843
444 | 614.414652 | -0.475608
445 | 465.081913 | -0.337081
446 | 651.747848 | -0.481765
447 | 614.414652 | -0.461755
448 | 465.081913 | -0.309376
449 | 670.414469 | -0.475608
450 | 539.748305 | -0.47253
451 | 409.082141 | -0.32015
452 | 651.747848 | -0.480226
453 | 614.414652 | -0.458677
454 | 390.415543 | -0.307837
455 | 651.747848 | -0.483304
456 | 577.081501 | -0.47253
457 | 409.082141 | -0.343238
458 | 670.414469 | -0.492539
459 | 577.081501 | -0.447903
460 | 409.082141 | -0.337081
461 | 595.748077 | -0.483304
462 | 595.748077 | -0.477147
463 | 427.748739 | -0.330925
464 | 614.414652 | -0.469451
465 | 577.081501 | -0.454059
466 | 371.748945 | -0.303219
467 | 614.414652 | -0.492539
468 | 614.414652 | -0.463295
469 | 390.415543 | -0.307837
470 | 577.081501 | -0.503313
471 | 577.081501 | -0.429432
472 | 427.748739 | -0.344777
473 | 614.414652 | -0.480226
474 | 614.414652 | -0.469451
475 | 427.748739 | -0.327846
476 | 651.747848 | -0.460216
477 | 577.081501 | -0.43405
478 | 446.415315 | -0.312454
479 | 633.081273 | -0.498696
480 | 595.748077 | -0.43405
481 | 427.748739 | -0.32015
482 | 633.081273 | -0.500235
483 | 595.748077 | -0.432511
484 | 446.415315 | -0.355552
485 | 577.081501 | -0.497157
486 | 558.414881 | -0.438668
487 | 427.748739 | -0.318611
488 | 670.414469 | -0.489461
489 | 595.748077 | -0.443285
490 | 427.748739 | -0.335542
491 | 670.414469 | -0.486382
492 | 558.414881 | -0.449442
493 | 427.748739 | -0.312454
494 | 614.414652 | -0.495617
495 | 595.748077 | -0.435589
496 | 427.748739 | -0.327846
497 | 614.414652 | -0.469451
498 | 614.414652 | -0.458677
499 | 390.415543 | -0.34016
500 | 614.414652 | -0.503313
501 | 577.081501 | -0.47099
502 | 390.415543 | -0.309376
503 | 633.081273 | -0.454059
504 | 539.748305 | -0.432511
505 | 427.748739 | -0.330925
506 | 651.747848 | -0.467912
507 | 539.748305 | -0.454059
508 | 427.748739 | -0.318611
509 | 633.081273 | -0.483304
510 | 539.748305 | -0.475608
511 | 427.748739 | -0.355552
512 | 614.414652 | -0.461755
513 | 595.748077 | -0.47253
514 | 390.415543 | -0.324768
515 | 614.414652 | -0.446364
516 | 521.081684 | -0.47253
517 | 446.415315 | -0.346317
518 | 633.081273 | -0.475608
519 | 614.414652 | -0.450981
520 | 390.415543 | -0.327846
521 | 577.081501 | -0.484843
522 | 577.081501 | -0.443285
523 | 465.081913 | -0.338621
524 | 614.414652 | -0.457138
525 | 614.414652 | -0.458677
526 | 427.748739 | -0.346317
527 | 614.414652 | -0.495617
528 | 577.081501 | -0.43405
529 | 409.082141 | -0.32169
530 | 633.081273 | -0.475608
531 | 577.081501 | -0.420197
532 | 427.748739 | -0.312454
533 | 614.414652 | -0.461755
534 | 595.748077 | -0.455599
535 | 390.415543 | -0.338621
536 | 595.748077 | -0.481765
537 | 577.081501 | -0.447903
538 | 409.082141 | -0.318611
539 | 633.081273 | -0.481765
540 | 539.748305 | -0.447903
541 | 465.081913 | -0.318611
542 | 651.747848 | -0.457138
543 | 577.081501 | -0.450981
544 | 390.415543 | -0.303219
545 | 633.081273 | -0.484843
546 | 577.081501 | -0.410962
547 | 427.748739 | -0.346317
548 | 614.414652 | -0.481765
549 | 558.414881 | -0.461755
550 | 353.082347 | -0.330925
551 | 614.414652 | -0.47099
552 | 539.748305 | -0.430972
553 | 427.748739 | -0.338621
554 | 633.081273 | -0.435589
555 | 558.414881 | -0.418658
556 | 390.415543 | -0.295523
557 | 595.748077 | -0.486382
558 | 595.748077 | -0.43405
559 | 390.415543 | -0.303219
560 | 633.081273 | -0.460216
561 | 521.081684 | -0.444824
562 | 390.415543 | -0.297063
563 | 595.748077 | -0.492539
564 | 577.081501 | -0.446364
565 | 427.748739 | -0.326307
566 | 614.414652 | -0.486382
567 | 558.414881 | -0.457138
568 | 371.748945 | -0.313994
569 | 614.414652 | -0.474069
570 | 614.414652 | -0.43405
571 | 409.082141 | -0.310915
572 | 633.081273 | -0.487922
573 | 577.081501 | -0.426354
574 | 390.415543 | -0.298602
575 | 614.414652 | -0.477147
576 | 577.081501 | -0.404806
577 | 409.082141 | -0.334003
578 | 595.748077 | -0.489461
579 | 595.748077 | -0.437128
580 | 390.415543 | -0.318611
581 | 614.414652 | -0.487922
582 | 539.748305 | -0.430972
583 | 465.081913 | -0.32169
584 | 670.414469 | -0.47099
585 | 539.748305 | -0.444824
586 | 409.082141 | -0.315533
587 | 651.747848 | -0.466373
588 | 539.748305 | -0.457138
589 | 390.415543 | -0.324768
590 | 614.414652 | -0.494078
591 | 521.081684 | -0.430972
592 | 427.748739 | -0.337081
593 | 577.081501 | -0.47253
594 | 558.414881 | -0.450981
595 | 409.082141 | -0.334003
596 | 614.414652 | -0.47253
597 | 595.748077 | -0.454059
598 | 427.748739 | -0.313994
599 | 614.414652 | -0.486382
600 | 595.748077 | -0.447903
601 | 390.415543 | -0.306298
602 | 614.414652 | -0.474069
603 | 558.414881 | -0.457138
604 | 353.082347 | -0.32015
605 | 595.748077 | -0.447903
606 | 539.748305 | -0.469451
607 | 390.415543 | -0.329385
608 | 595.748077 | -0.47099
609 | 595.748077 | -0.437128
610 | 390.415543 | -0.306298
611 | 614.414652 | -0.466373
612 | 558.414881 | -0.469451
613 | 390.415543 | -0.32169
614 | 633.081273 | -0.486382
615 | 577.081501 | -0.435589
616 | 427.748739 | -0.329385
617 | 651.747848 | -0.466373
618 | 539.748305 | -0.41558
619 | 427.748739 | -0.329385
620 | 633.081273 | -0.47253
621 | 577.081501 | -0.432511
622 | 427.748739 | -0.306298
623 | 633.081273 | -0.461755
624 | 558.414881 | -0.441746
625 | 409.082141 | -0.300141
626 | 633.081273 | -0.463295
627 | 595.748077 | -0.455599
628 | 390.415543 | -0.324768
629 | 670.414469 | -0.475608
630 | 614.414652 | -0.437128
631 | 446.415315 | -0.32169
632 | 633.081273 | -0.460216
633 | 614.414652 | -0.414041
634 | 446.415315 | -0.307837
635 | 633.081273 | -0.47253
636 | 577.081501 | -0.449442
637 | 390.415543 | -0.318611
638 | 595.748077 | -0.461755
639 | 595.748077 | -0.424815
640 | 446.415315 | -0.34016
641 | 651.747848 | -0.467912
642 | 633.081273 | -0.403266
643 | 390.415543 | -0.327846
644 | 614.414652 | -0.454059
645 | 539.748305 | -0.414041
646 | 409.082141 | -0.326307
647 | 614.414652 | -0.486382
648 | 558.414881 | -0.447903
649 | 371.748945 | -0.330925
650 | 595.748077 | -0.450981
651 | 595.748077 | -0.457138
652 | 371.748945 | -0.318611
653 | 670.414469 | -0.449442
654 | 595.748077 | -0.424815
655 | 409.082141 | -0.295523
656 | 614.414652 | -0.443285
657 | 558.414881 | -0.449442
658 | 390.415543 | -0.327846
659 | 595.748077 | -0.47253
660 | 577.081501 | -0.438668
661 | 427.748739 | -0.315533
662 | 633.081273 | -0.443285
663 | 539.748305 | -0.430972
664 | 483.748533 | -0.310915
665 | 595.748077 | -0.484843
666 | 539.748305 | -0.430972
667 | 427.748739 | -0.309376
668 | 614.414652 | -0.444824
669 | 558.414881 | -0.423276
670 | 427.748739 | -0.303219
671 | 558.414881 | -0.460216
672 | 577.081501 | -0.418658
673 | 353.082347 | -0.304759
674 | 577.081501 | -0.447903
675 | 539.748305 | -0.414041
676 | 427.748739 | -0.298602
677 | 577.081501 | -0.450981
678 | 577.081501 | -0.424815
679 | 353.082347 | -0.346317
680 | 577.081501 | -0.469451
681 | 521.081684 | -0.414041
682 | 371.748945 | -0.307837
683 | 614.414652 | -0.430972
684 | 539.748305 | -0.443285
685 | 409.082141 | -0.309376
686 | 614.414652 | -0.450981
687 | 558.414881 | -0.420197
688 | 390.415543 | -0.30168
689 | 595.748077 | -0.449442
690 | 577.081501 | -0.43405
691 | 390.415543 | -0.318611
692 | 633.081273 | -0.47099
693 | 521.081684 | -0.426354
694 | 409.082141 | -0.334003
695 | 577.081501 | -0.447903
696 | 577.081501 | -0.460216
697 | 427.748739 | -0.30168
698 | 595.748077 | -0.483304
699 | 539.748305 | -0.423276
700 | 390.415543 | -0.317072
701 | 595.748077 | -0.460216
702 | 577.081501 | -0.444824
703 | 446.415315 | -0.35863
704 | 633.081273 | -0.430972
705 | 577.081501 | -0.435589
706 | 390.415543 | -0.32169
707 | 614.414652 | -0.454059
708 | 577.081501 | -0.418658
709 | 446.415315 | -0.335542
710 | 614.414652 | -0.475608
711 | 558.414881 | -0.421737
712 | 409.082141 | -0.34016
713 | 539.748305 | -0.484843
714 | 521.081684 | -0.440207
715 | 390.415543 | -0.312454
716 | 577.081501 | -0.460216
717 | 539.748305 | -0.444824
718 | 371.748945 | -0.304759
719 | 595.748077 | -0.43405
720 | 577.081501 | -0.429432
721 | 446.415315 | -0.307837
722 | 577.081501 | -0.438668
723 | 558.414881 | -0.449442
724 | 390.415543 | -0.343238
725 | 614.414652 | -0.450981
726 | 595.748077 | -0.418658
727 | 427.748739 | -0.346317
728 | 558.414881 | -0.463295
729 | 521.081684 | -0.444824
730 | 353.082347 | -0.312454
731 | 614.414652 | -0.435589
732 | 521.081684 | -0.410962
733 | 409.082141 | -0.306298
734 | 577.081501 | -0.475608
735 | 539.748305 | -0.458677
736 | 390.415543 | -0.310915
737 | 614.414652 | -0.443285
738 | 558.414881 | -0.420197
739 | 446.415315 | -0.324768
740 | 633.081273 | -0.438668
741 | 539.748305 | -0.437128
742 | 371.748945 | -0.32015
743 | 614.414652 | -0.487922
744 | 595.748077 | -0.449442
745 | 427.748739 | -0.306298
746 | 521.081684 | -0.444824
747 | 577.081501 | -0.432511
748 | 371.748945 | -0.324768
749 | 595.748077 | -0.454059
750 | 577.081501 | -0.427893
751 | 390.415543 | -0.306298
752 | 577.081501 | -0.432511
753 | 595.748077 | -0.449442
754 | 371.748945 | -0.335542
755 | 577.081501 | -0.466373
756 | 595.748077 | -0.435589
757 | 390.415543 | -0.324768
758 | 577.081501 | -0.435589
759 | 558.414881 | -0.435589
760 | 390.415543 | -0.318611
761 | 577.081501 | -0.469451
762 | 539.748305 | -0.414041
763 | 390.415543 | -0.330925
764 | 558.414881 | -0.444824
765 | 521.081684 | -0.39711
766 | 465.081913 | -0.344777
767 | 577.081501 | -0.440207
768 | 502.415109 | -0.417119
769 | 390.415543 | -0.341699
770 | 558.414881 | -0.483304
771 | 539.748305 | -0.438668
772 | 371.748945 | -0.318611
773 | 614.414652 | -0.463295
774 | 539.748305 | -0.449442
775 | 390.415543 | -0.355552
776 | 614.414652 | -0.469451
777 | 558.414881 | -0.460216
778 | 371.748945 | -0.361708
779 | 595.748077 | -0.484843
780 | 577.081501 | -0.443285
781 | 446.415315 | -0.324768
782 | 670.414469 | -0.494078
783 | 595.748077 | -0.444824
784 | 446.415315 | -0.354012
785 | 670.414469 | -0.484843
786 | 595.748077 | -0.443285
787 | 446.415315 | -0.32169
788 | 614.414652 | -0.483304
789 | 595.748077 | -0.469451
790 | 427.748739 | -0.309376
791 | 614.414652 | -0.507931
792 | 614.414652 | -0.503313
793 | 465.081913 | -0.335542
794 | 670.414469 | -0.529479
795 | 577.081501 | -0.504853
796 | 446.415315 | -0.346317
797 | 670.414469 | -0.515627
798 | 614.414652 | -0.475608
799 | 409.082141 | -0.332464
800 | 633.081273 | -0.506392
801 | 651.747848 | -0.497157
802 | 427.748739 | -0.313994
803 | 633.081273 | -0.495617
804 | 577.081501 | -0.506392
805 | 390.415543 | -0.35863
806 | 670.414469 | -0.521784
807 | 633.081273 | -0.477147
808 | 390.415543 | -0.323229
809 | 633.081273 | -0.487922
810 | 595.748077 | -0.497157
811 | 409.082141 | -0.361708
812 | 614.414652 | -0.529479
813 | 614.414652 | -0.495617
814 | 390.415543 | -0.363248
815 | 614.414652 | -0.504853
816 | 595.748077 | -0.477147
817 | 390.415543 | -0.343238
818 | 689.081045 | -0.511009
819 | 595.748077 | -0.475608
820 | 390.415543 | -0.332464
821 | 689.081045 | -0.500235
822 | 614.414652 | -0.450981
823 | 446.415315 | -0.326307
824 | 670.414469 | -0.535636
825 | 595.748077 | -0.500235
826 | 390.415543 | -0.32015
827 | 651.747848 | -0.492539
828 | 595.748077 | -0.444824
829 | 353.082347 | -0.361708
830 | 651.747848 | -0.47253
831 | 577.081501 | -0.487922
832 | 409.082141 | -0.349395
833 | 614.414652 | -0.481765
834 | 614.414652 | -0.469451
835 | 446.415315 | -0.34016
836 | 670.414469 | -0.474069
837 | 633.081273 | -0.450981
838 | 446.415315 | -0.366326
839 | 689.081045 | -0.492539
840 | 595.748077 | -0.463295
841 | 390.415543 | -0.334003
842 | 633.081273 | -0.469451
843 | 614.414652 | -0.45252
844 | 427.748739 | -0.34016
845 | 651.747848 | -0.492539
846 | 595.748077 | -0.474069
847 | 390.415543 | -0.318611
848 | 633.081273 | -0.47253
849 | 595.748077 | -0.43405
850 | 390.415543 | -0.323229
851 | 614.414652 | -0.461755
852 | 539.748305 | -0.478686
853 | 409.082141 | -0.346317
854 | 614.414652 | -0.474069
855 | 595.748077 | -0.503313
856 | 371.748945 | -0.344777
857 | 595.748077 | -0.500235
858 | 558.414881 | -0.466373
859 | 465.081913 | -0.332464
860 | 614.414652 | -0.478686
861 | 577.081501 | -0.469451
862 | 371.748945 | -0.349395
863 | 595.748077 | -0.474069
864 | 595.748077 | -0.487922
865 | 427.748739 | -0.360169
866 | 577.081501 | -0.477147
867 | 577.081501 | -0.486382
868 | 427.748739 | -0.350934
869 | 614.414652 | -0.461755
870 | 539.748305 | -0.440207
871 | 446.415315 | -0.327846
872 | 595.748077 | -0.500235
873 | 539.748305 | -0.446364
874 | 427.748739 | -0.355552
875 | 595.748077 | -0.478686
876 | 595.748077 | -0.467912
877 | 371.748945 | -0.32169
878 | 614.414652 | -0.491
879 | 595.748077 | -0.47253
880 | 353.082347 | -0.324768
881 | 633.081273 | -0.454059
882 | 577.081501 | -0.461755
883 | 371.748945 | -0.32169
884 | 633.081273 | -0.478686
885 | 539.748305 | -0.466373
886 | 409.082141 | -0.307837
887 | 595.748077 | -0.463295
888 | 577.081501 | -0.463295
889 | 371.748945 | -0.35863
890 | 595.748077 | -0.463295
891 | 577.081501 | -0.446364
892 | 353.082347 | -0.344777
893 | 539.748305 | -0.47099
894 | 577.081501 | -0.45252
895 | 409.082141 | -0.35863
896 | 539.748305 | -0.500235
897 | 577.081501 | -0.461755
898 | 390.415543 | -0.330925
899 | 577.081501 | -0.491
900 | 595.748077 | -0.441746
901 | 409.082141 | -0.32169
902 | 614.414652 | -0.47253
903 | 577.081501 | -0.441746
904 | 390.415543 | -0.315533
905 | 577.081501 | -0.480226
906 | 577.081501 | -0.45252
907 | 371.748945 | -0.309376
908 | 595.748077 | -0.43405
909 | 577.081501 | -0.444824
910 | 390.415543 | -0.32015
911 | 633.081273 | -0.475608
912 | 577.081501 | -0.481765
913 | 390.415543 | -0.327846
914 | 577.081501 | -0.491
915 | 595.748077 | -0.455599
916 | 427.748739 | -0.344777
917 | 670.414469 | -0.454059
918 | 558.414881 | -0.483304
919 | 427.748739 | -0.335542
920 | 614.414652 | -0.460216
921 | 577.081501 | -0.447903
922 | 427.748739 | -0.330925
923 | 595.748077 | -0.483304
924 | 558.414881 | -0.421737
925 | 409.082141 | -0.330925
926 | 595.748077 | -0.47253
927 | 539.748305 | -0.45252
928 | 427.748739 | -0.327846
929 | 595.748077 | -0.461755
930 | 595.748077 | -0.432511
931 | 390.415543 | -0.32169
932 | 577.081501 | -0.461755
933 | 539.748305 | -0.480226
934 | 353.082347 | -0.318611
935 | 539.748305 | -0.447903
936 | 539.748305 | -0.47253
937 | 371.748945 | -0.346317
938 | 595.748077 | -0.47253
939 | 483.748533 | -0.464834
940 | 390.415543 | -0.346317
941 | 577.081501 | -0.446364
942 | 558.414881 | -0.437128
943 | 353.082347 | -0.318611
944 | 577.081501 | -0.45252
945 | 539.748305 | -0.467912
946 | 371.748945 | -0.309376
947 | 595.748077 | -0.45252
948 | 521.081684 | -0.441746
949 | 409.082141 | -0.344777
950 | 595.748077 | -0.455599
951 | 558.414881 | -0.475608
952 | 390.415543 | -0.346317
953 | 633.081273 | -0.460216
954 | 577.081501 | -0.443285
955 | 409.082141 | -0.352473
956 | 614.414652 | -0.447903
957 | 614.414652 | -0.441746
958 | 427.748739 | -0.315533
959 | 651.747848 | -0.466373
960 | 558.414881 | -0.449442
961 | 334.415771 | -0.323229
962 | 577.081501 | -0.466373
963 | 614.414652 | -0.469451
964 | 390.415543 | -0.330925
965 | 595.748077 | -0.491
966 | 577.081501 | -0.430972
967 | 371.748945 | -0.323229
968 | 595.748077 | -0.461755
969 | 539.748305 | -0.47253
970 | 390.415543 | -0.357091
971 | 614.414652 | -0.458677
972 | 577.081501 | -0.446364
973 | 465.081913 | -0.338621
974 | 595.748077 | -0.455599
975 | 539.748305 | -0.443285
976 | 390.415543 | -0.337081
977 | 595.748077 | -0.457138
978 | 539.748305 | -0.423276
979 | 409.082141 | -0.315533
980 | 595.748077 | -0.475608
981 | 539.748305 | -0.446364
982 | 390.415543 | -0.337081
983 | 577.081501 | -0.47099
984 | 521.081684 | -0.447903
985 | 390.415543 | -0.34016
986 | 577.081501 | -0.457138
987 | 558.414881 | -0.435589
988 | 390.415543 | -0.326307
989 | 595.748077 | -0.450981
990 | 539.748305 | -0.458677
991 | 465.081913 | -0.335542
992 | 521.081684 | -0.464834
993 | 539.748305 | -0.45252
994 | 427.748739 | -0.323229
995 | 577.081501 | -0.444824
996 | 539.748305 | -0.466373
997 | 371.748945 | -0.346317
998 | 558.414881 | -0.47253
999 | 539.748305 | -0.432511
1000 | 371.748945 | -0.307837
1001 | 558.414881 | -0.449442
1002 | 577.081501 | -0.430972
1003 | 409.082141 | -0.32015
1004 | 614.414652 | -0.449442
1005 | 539.748305 | -0.443285
1006 | 371.748945 | -0.313994
1007 | 614.414652 | -0.463295
1008 | 577.081501 | -0.421737
1009 | 409.082141 | -0.318611
1010 | 614.414652 | -0.463295
1011 | 521.081684 | -0.423276
1012 | 446.415315 | -0.32015
1013 | 633.081273 | -0.460216
1014 | 539.748305 | -0.437128
1015 | 446.415315 | -0.324768
1016 | 577.081501 | -0.457138
1017 | 558.414881 | -0.418658
1018 | 409.082141 | -0.32169
1019 | 539.748305 | -0.481765
1020 | 558.414881 | -0.432511
1021 | 446.415315 | -0.310915
1022 | 614.414652 | -0.477147
1023 | 558.414881 | -0.432511
1024 | 427.748739 | -0.315533
1025 | 595.748077 | -0.441746
1026 | 539.748305 | -0.463295
1027 | 353.082347 | -0.334003
1028 | 558.414881 | -0.47253
1029 | 558.414881 | -0.438668
1030 | 371.748945 | -0.315533
1031 | 614.414652 | -0.487922
1032 | 521.081684 | -0.449442
1033 | 446.415315 | -0.334003
1034 | 558.414881 | -0.449442
1035 | 521.081684 | -0.441746
1036 | 390.415543 | -0.32015
1037 | 577.081501 | -0.463295
1038 | 577.081501 | -0.467912
1039 | 446.415315 | -0.32015
1040 | 539.748305 | -0.449442
1041 | 558.414881 | -0.449442
1042 | 353.082347 | -0.313994
1043 | 595.748077 | -0.463295
1044 | 577.081501 | -0.414041
1045 | 390.415543 | -0.312454
1046 | 614.414652 | -0.463295
1047 | 558.414881 | -0.430972
1048 | 409.082141 | -0.349395
1049 | 558.414881 | -0.486382
1050 | 502.415109 | -0.426354
1051 | 427.748739 | -0.309376
1052 | 595.748077 | -0.426354
1053 | 558.414881 | -0.444824
1054 | 427.748739 | -0.310915
1055 | 521.081684 | -0.484843
1056 | 502.415109 | -0.407884
1057 | 390.415543 | -0.32015
1058 | 577.081501 | -0.446364
1059 | 502.415109 | -0.463295
1060 | 353.082347 | -0.313994
1061 | 577.081501 | -0.458677
1062 | 521.081684 | -0.426354
1063 | 409.082141 | -0.330925
1064 | 577.081501 | -0.441746
1065 | 502.415109 | -0.45252
1066 | 390.415543 | -0.349395
1067 | 595.748077 | -0.478686
1068 | 502.415109 | -0.430972
1069 | 353.082347 | -0.313994
1070 | 614.414652 | -0.435589
1071 | 521.081684 | -0.435589
1072 | 446.415315 | -0.343238
1073 | 539.748305 | -0.460216
1074 | 521.081684 | -0.455599
1075 | 371.748945 | -0.330925
1076 | 577.081501 | -0.460216
1077 | 539.748305 | -0.441746
1078 | 409.082141 | -0.303219
1079 | 577.081501 | -0.450981
1080 | 521.081684 | -0.435589
1081 | 390.415543 | -0.34016
1082 | 539.748305 | -0.430972
1083 | 521.081684 | -0.423276
1084 | 390.415543 | -0.315533
1085 | 595.748077 | -0.446364
1086 | 558.414881 | -0.45252
1087 | 409.082141 | -0.334003
1088 | 577.081501 | -0.455599
1089 | 521.081684 | -0.450981
1090 | 427.748739 | -0.306298
1091 | 595.748077 | -0.47253
1092 | 502.415109 | -0.429432
1093 | 409.082141 | -0.338621
1094 | 577.081501 | -0.438668
1095 | 502.415109 | -0.447903
1096 | 390.415543 | -0.32169
1097 | 595.748077 | -0.467912
1098 | 521.081684 | -0.441746
1099 | 409.082141 | -0.309376
1100 | 521.081684 | -0.43405
1101 | 577.081501 | -0.446364
1102 | 409.082141 | -0.350934
1103 | 577.081501 | -0.461755
1104 | 558.414881 | -0.450981
1105 | 371.748945 | -0.349395
1106 | 577.081501 | -0.477147
1107 | 539.748305 | -0.45252
1108 | 446.415315 | -0.329385
1109 | 614.414652 | -0.450981
1110 | 539.748305 | -0.418658
1111 | 427.748739 | -0.346317
1112 | 614.414652 | -0.467912
1113 | 521.081684 | -0.444824
1114 | 409.082141 | -0.309376
1115 | 577.081501 | -0.454059
1116 | 539.748305 | -0.420197
1117 | 409.082141 | -0.32169
1118 | 614.414652 | -0.467912
1119 | 521.081684 | -0.410962
1120 | 353.082347 | -0.346317
1121 | 595.748077 | -0.460216
1122 | 558.414881 | -0.426354
1123 | 427.748739 | -0.327846
1124 | 577.081501 | -0.432511
1125 | 521.081684 | -0.437128
1126 | 427.748739 | -0.318611
1127 | 595.748077 | -0.455599
1128 | 539.748305 | -0.404806
1129 | 390.415543 | -0.318611
1130 | 595.748077 | -0.463295
1131 | 521.081684 | -0.432511
1132 | 427.748739 | -0.326307
1133 | 558.414881 | -0.474069
1134 | 483.748533 | -0.429432
1135 | 371.748945 | -0.313994
1136 | 539.748305 | -0.457138
1137 | 614.414652 | -0.429432
1138 | 371.748945 | -0.330925
1139 | 577.081501 | -0.438668
1140 | 577.081501 | -0.441746
1141 | 390.415543 | -0.327846
1142 | 539.748305 | -0.444824
1143 | 521.081684 | -0.423276
1144 | 390.415543 | -0.347856
1145 | 614.414652 | -0.432511
1146 | 539.748305 | -0.444824
1147 | 390.415543 | -0.326307
1148 | 539.748305 | -0.45252
1149 | 558.414881 | -0.469451
1150 | 427.748739 | -0.335542
1151 | 577.081501 | -0.487922
1152 | 577.081501 | -0.435589
1153 | 390.415543 | -0.329385
1154 | 595.748077 | -0.460216
1155 | 595.748077 | -0.457138
1156 | 409.082141 | -0.34016
1157 | 577.081501 | -0.460216
1158 | 558.414881 | -0.454059
1159 | 353.082347 | -0.343238
1160 | 614.414652 | -0.47253
1161 | 539.748305 | -0.47099
1162 | 371.748945 | -0.335542
1163 | 595.748077 | -0.498696
1164 | 558.414881 | -0.457138
1165 | 390.415543 | -0.34016
1166 | 633.081273 | -0.506392
1167 | 595.748077 | -0.457138
1168 | 409.082141 | -0.337081
1169 | 633.081273 | -0.486382
1170 | 539.748305 | -0.486382
1171 | 427.748739 | -0.357091
1172 | 633.081273 | -0.489461
1173 | 595.748077 | -0.469451
1174 | 371.748945 | -0.366326
1175 | 614.414652 | -0.507931
1176 | 595.748077 | -0.483304
1177 | 427.748739 | -0.35863
1178 | 633.081273 | -0.494078
1179 | 577.081501 | -0.495617
1180 | 427.748739 | -0.367865
1181 | 670.414469 | -0.535636
1182 | 577.081501 | -0.486382
1183 | 427.748739 | -0.347856
1184 | 614.414652 | -0.504853
1185 | 577.081501 | -0.494078
1186 | 465.081913 | -0.349395
1187 | 707.74762 | -0.507931
1188 | 558.414881 | -0.467912
1189 | 446.415315 | -0.363248
1190 | 614.414652 | -0.500235
1191 | 521.081684 | -0.441746
1192 | 409.082141 | -0.346317
1193 | 651.747848 | -0.517166
1194 | 614.414652 | -0.47253
1195 | 465.081913 | -0.374022
1196 | 651.747848 | -0.494078
1197 | 558.414881 | -0.446364
1198 | 409.082141 | -0.360169
1199 | 651.747848 | -0.50947
1200 | 558.414881 | -0.460216
1201 | 483.748533 | -0.344777
1202 | 651.747848 | -0.518705
1203 | 539.748305 | -0.438668
1204 | 446.415315 | -0.344777
1205 | 651.747848 | -0.514088
1206 | 502.415109 | -0.412501
1207 | 465.081913 | -0.350934
1208 | 707.74762 | -0.541793
1209 | 502.415109 | -0.463295
1210 | 446.415315 | -0.360169
1211 | 726.414241 | -0.552567
1212 | 539.748305 | -0.429432
1213 | 446.415315 | -0.341699
1214 | 651.747848 | -0.561802
1215 | 539.748305 | -0.39711
1216 | 390.415543 | -0.324768
1217 | 670.414469 | -0.531019
1218 | 521.081684 | -0.420197
1219 | 446.415315 | -0.327846
1220 | 670.414469 | -0.52794
1221 | 521.081684 | -0.409423
1222 | 371.748945 | -0.363248
1223 | 726.414241 | -0.521784
1224 | 521.081684 | -0.424815
1225 | 465.081913 | -0.34016
1226 | 651.747848 | -0.524862
1227 | 521.081684 | -0.41558
1228 | 353.082347 | -0.32169
1229 | 651.747848 | -0.531019
1230 | 539.748305 | -0.417119
1231 | 446.415315 | -0.338621
1232 | 670.414469 | -0.52794
1233 | 446.415315 | -0.394031
1234 | 353.082347 | -0.344777
1235 | 633.081273 | -0.521784
1236 | 502.415109 | -0.406345
1237 | 353.082347 | -0.337081
1238 | 651.747848 | -0.520244
1239 | 558.414881 | -0.43405
1240 | 427.748739 | -0.312454
1241 | 633.081273 | -0.529479
1242 | 558.414881 | -0.418658
1243 | 427.748739 | -0.330925
1244 | 670.414469 | -0.511009
1245 | 446.415315 | -0.383257
1246 | 409.082141 | -0.317072
1247 | 689.081045 | -0.497157
1248 | 502.415109 | -0.406345
1249 | 446.415315 | -0.329385
1250 | 651.747848 | -0.531019
1251 | 539.748305 | -0.423276
1252 | 353.082347 | -0.324768
1253 | 689.081045 | -0.504853
1254 | 521.081684 | -0.438668
1255 | 427.748739 | -0.315533
1256 | 670.414469 | -0.501774
1257 | 483.748533 | -0.381718
1258 | 409.082141 | -0.32015
1259 | 670.414469 | -0.497157
1260 | 502.415109 | -0.421737
1261 | 390.415543 | -0.341699
1262 | 670.414469 | -0.484843
1263 | 483.748533 | -0.421737
1264 | 390.415543 | -0.306298
1265 | 651.747848 | -0.521784
1266 | 558.414881 | -0.406345
1267 | 427.748739 | -0.313994
1268 | 670.414469 | -0.498696
1269 | 558.414881 | -0.409423
1270 | 427.748739 | -0.32169
1271 | 651.747848 | -0.50947
1272 | 521.081684 | -0.387875
1273 | 409.082141 | -0.306298
1274 | 633.081273 | -0.511009
1275 | 483.748533 | -0.386335
1276 | 427.748739 | -0.338621
1277 | 651.747848 | -0.50947
1278 | 483.748533 | -0.404806
1279 | 390.415543 | -0.334003
1280 | 670.414469 | -0.489461
1281 | 539.748305 | -0.418658
1282 | 390.415543 | -0.354012
1283 | 633.081273 | -0.486382
1284 | 521.081684 | -0.406345
1285 | 390.415543 | -0.330925
1286 | 670.414469 | -0.503313
1287 | 521.081684 | -0.410962
1288 | 390.415543 | -0.34016
1289 | 633.081273 | -0.511009
1290 | 502.415109 | -0.392492
1291 | 390.415543 | -0.312454
1292 | 633.081273 | -0.503313
1293 | 539.748305 | -0.427893
1294 | 390.415543 | -0.327846
1295 | 651.747848 | -0.497157
1296 | 502.415109 | -0.383257
1297 | 409.082141 | -0.352473
1298 | 614.414652 | -0.534097
1299 | 483.748533 | -0.406345
1300 | 390.415543 | -0.315533
1301 | 651.747848 | -0.535636
1302 | 521.081684 | -0.421737
1303 | 390.415543 | -0.361708
1304 | 651.747848 | -0.495617
1305 | 446.415315 | -0.427893
1306 | 427.748739 | -0.34016
1307 | 651.747848 | -0.492539
1308 | 465.081913 | -0.389414
1309 | 371.748945 | -0.318611
1310 | 614.414652 | -0.501774
1311 | 539.748305 | -0.39557
1312 | 390.415543 | -0.315533
1313 | 651.747848 | -0.552567
1314 | 502.415109 | -0.426354
1315 | 446.415315 | -0.32015
1316 | 633.081273 | -0.480226
1317 | 465.081913 | -0.375561
1318 | 409.082141 | -0.332464
1319 | 651.747848 | -0.537175
1320 | 502.415109 | -0.400188
1321 | 427.748739 | -0.334003
1322 | 595.748077 | -0.495617
1323 | 483.748533 | -0.394031
1324 | 390.415543 | -0.330925
1325 | 633.081273 | -0.52794
1326 | 465.081913 | -0.392492
1327 | 409.082141 | -0.337081
1328 | 614.414652 | -0.507931
1329 | 483.748533 | -0.424815
1330 | 390.415543 | -0.355552
1331 | 670.414469 | -0.52794
1332 | 483.748533 | -0.39711
1333 | 390.415543 | -0.364787
1334 | 633.081273 | -0.484843
1335 | 483.748533 | -0.404806
1336 | 371.748945 | -0.341699
1337 | 614.414652 | -0.469451
1338 | 465.081913 | -0.406345
1339 | 390.415543 | -0.352473
1340 | 614.414652 | -0.478686
1341 | 465.081913 | -0.423276
1342 | 371.748945 | -0.309376
1343 | 633.081273 | -0.478686
1344 | 427.748739 | -0.409423
1345 | 390.415543 | -0.32015
1346 | 614.414652 | -0.494078
1347 | 521.081684 | -0.409423
1348 | 353.082347 | -0.324768
1349 | 595.748077 | -0.492539
1350 | 465.081913 | -0.400188
1351 | 390.415543 | -0.343238
1352 | 614.414652 | -0.486382
1353 | 521.081684 | -0.414041
1354 | 409.082141 | -0.318611
1355 | 726.414241 | -0.506392
1356 | 521.081684 | -0.409423
1357 | 371.748945 | -0.324768
1358 | 651.747848 | -0.512548
1359 | 483.748533 | -0.39711
1360 | 390.415543 | -0.327846
1361 | 670.414469 | -0.494078
1362 | 465.081913 | -0.389414
1363 | 371.748945 | -0.332464
1364 | 633.081273 | -0.512548
1365 | 502.415109 | -0.386335
1366 | 427.748739 | -0.352473
1367 | 614.414652 | -0.497157
1368 | 521.081684 | -0.394031
1369 | 390.415543 | -0.32015
1370 | 633.081273 | -0.515627
1371 | 483.748533 | -0.380179
1372 | 409.082141 | -0.357091
1373 | 614.414652 | -0.512548
1374 | 539.748305 | -0.426354
1375 | 427.748739 | -0.327846
1376 | 595.748077 | -0.481765
1377 | 465.081913 | -0.406345
1378 | 427.748739 | -0.35863
1379 | 614.414652 | -0.481765
1380 | 465.081913 | -0.381718
1381 | 409.082141 | -0.337081
1382 | 577.081501 | -0.487922
1383 | 483.748533 | -0.386335
1384 | 390.415543 | -0.329385
1385 | 633.081273 | -0.497157
1386 | 502.415109 | -0.429432
1387 | 371.748945 | -0.34016
1388 | 633.081273 | -0.481765
1389 | 483.748533 | -0.426354
1390 | 427.748739 | -0.329385
1391 | 651.747848 | -0.501774
1392 | 483.748533 | -0.406345
1393 | 427.748739 | -0.367865
1394 | 670.414469 | -0.47099
1395 | 483.748533 | -0.417119
1396 | 371.748945 | -0.355552
1397 | 633.081273 | -0.486382
1398 | 502.415109 | -0.361708
1399 | 371.748945 | -0.329385
1400 | 633.081273 | -0.481765
1401 | 483.748533 | -0.366326
1402 | 446.415315 | -0.324768
1403 | 558.414881 | -0.491
1404 | 465.081913 | -0.424815
1405 | 427.748739 | -0.366326
1406 | 651.747848 | -0.47253
1407 | 483.748533 | -0.378639
1408 | 390.415543 | -0.313994
1409 | 651.747848 | -0.512548
1410 | 483.748533 | -0.387875
1411 | 390.415543 | -0.324768
1412 | 595.748077 | -0.487922
1413 | 483.748533 | -0.386335
1414 | 409.082141 | -0.312454
1415 | 670.414469 | -0.515627
1416 | 483.748533 | -0.389414
1417 | 390.415543 | -0.326307
1418 | 595.748077 | -0.481765
1419 | 521.081684 | -0.403266
1420 | 409.082141 | -0.312454
1421 | 577.081501 | -0.523323
1422 | 483.748533 | -0.35863
1423 | 390.415543 | -0.295523
1424 | 614.414652 | -0.495617
1425 | 446.415315 | -0.349395
1426 | 390.415543 | -0.352473
1427 | 633.081273 | -0.47253
1428 | 502.415109 | -0.380179
1429 | 409.082141 | -0.335542
1430 | 633.081273 | -0.514088
1431 | 483.748533 | -0.404806
1432 | 409.082141 | -0.364787
1433 | 633.081273 | -0.47253
1434 | 446.415315 | -0.39557
1435 | 427.748739 | -0.309376
1436 | 614.414652 | -0.481765
1437 | 465.081913 | -0.398649
1438 | 409.082141 | -0.350934
1439 | 595.748077 | -0.483304
1440 | 465.081913 | -0.417119
1441 | 371.748945 | -0.323229
1442 | 651.747848 | -0.478686
1443 | 465.081913 | -0.374022
1444 | 427.748739 | -0.309376
1445 | 577.081501 | -0.487922
1446 | 502.415109 | -0.389414
1447 | 390.415543 | -0.34016
1448 | 577.081501 | -0.477147
1449 | 483.748533 | -0.403266
1450 | 390.415543 | -0.349395
1451 | 633.081273 | -0.492539
1452 | 446.415315 | -0.392492
1453 | 409.082141 | -0.315533
1454 | 614.414652 | -0.521784
1455 | 483.748533 | -0.404806
1456 | 390.415543 | -0.315533
1457 | 595.748077 | -0.503313
1458 | 465.081913 | -0.383257
1459 | 409.082141 | -0.315533
1460 | 577.081501 | -0.489461
1461 | 483.748533 | -0.384796
1462 | 409.082141 | -0.323229
1463 | 614.414652 | -0.469451
1464 | 483.748533 | -0.401727
1465 | 427.748739 | -0.361708
1466 | 614.414652 | -0.515627
1467 | 483.748533 | -0.370943
1468 | 334.415771 | -0.34016
1469 | 633.081273 | -0.521784
1470 | 427.748739 | -0.384796
1471 | 371.748945 | -0.337081
1472 | 595.748077 | -0.491
1473 | 465.081913 | -0.401727
1474 | 353.082347 | -0.360169
1475 | 595.748077 | -0.491
1476 | 465.081913 | -0.387875
1477 | 390.415543 | -0.338621
1478 | 577.081501 | -0.47099
1479 | 465.081913 | -0.386335
1480 | 390.415543 | -0.352473
1481 | 577.081501 | -0.469451
1482 | 502.415109 | -0.384796
1483 | 371.748945 | -0.313994
1484 | 558.414881 | -0.492539
1485 | 465.081913 | -0.401727
1486 | 427.748739 | -0.317072
1487 | 595.748077 | -0.497157
1488 | 465.081913 | -0.386335
1489 | 390.415543 | -0.330925
1490 | 577.081501 | -0.495617
1491 | 483.748533 | -0.394031
1492 | 390.415543 | -0.313994
1493 | 614.414652 | -0.500235
1494 | 446.415315 | -0.39711
1495 | 390.415543 | -0.327846
1496 | 595.748077 | -0.478686
1497 | 502.415109 | -0.39557