## Hoja1
tiempo (s) | Carga (kg) | Flecha (mm)
0 | 434.181976 | -0.184702
1 | 415.5154 | -0.201633
2 | 639.51451 | -0.363248
3 | 770.180674 | -0.477147
4 | 508.848346 | -0.346317
5 | 695.514282 | -0.45252
6 | 770.180674 | -0.506392
7 | 490.18177 | -0.289367
8 | 676.847706 | -0.444824
9 | 714.180902 | -0.518705
10 | 490.18177 | -0.32015
11 | 695.514282 | -0.467912
12 | 751.514098 | -0.512548
13 | 415.5154 | -0.304759
14 | 788.847249 | -0.497157
15 | 770.180674 | -0.523323
16 | 508.848346 | -0.278592
17 | 714.180902 | -0.458677
18 | 770.180674 | -0.504853
19 | 527.514966 | -0.334003
20 | 695.514282 | -0.43405
21 | 714.180902 | -0.507931
22 | 508.848346 | -0.32015
23 | 695.514282 | -0.440207
24 | 751.514098 | -0.520244
25 | 452.848574 | -0.313994
26 | 676.847706 | -0.47253
27 | 770.180674 | -0.506392
28 | 490.18177 | -0.298602
29 | 620.847934 | -0.466373
30 | 770.180674 | -0.535636
31 | 452.848574 | -0.297063
32 | 639.51451 | -0.457138
33 | 770.180674 | -0.511009
34 | 452.848574 | -0.292445
35 | 676.847706 | -0.437128
36 | 788.847249 | -0.535636
37 | 490.18177 | -0.341699
38 | 639.51451 | -0.450981
39 | 788.847249 | -0.480226
40 | 490.18177 | -0.289367
41 | 676.847706 | -0.437128
42 | 788.847249 | -0.523323
43 | 471.515194 | -0.32169
44 | 714.180902 | -0.43405
45 | 751.514098 | -0.483304
46 | 490.18177 | -0.323229
47 | 676.847706 | -0.454059
48 | 751.514098 | -0.535636
49 | 508.848346 | -0.298602
50 | 639.51451 | -0.43405
51 | 788.847249 | -0.532558
52 | 508.848346 | -0.310915
53 | 676.847706 | -0.430972
54 | 770.180674 | -0.515627
55 | 527.514966 | -0.300141
56 | 676.847706 | -0.478686
57 | 770.180674 | -0.494078
58 | 508.848346 | -0.315533
59 | 695.514282 | -0.426354
60 | 807.51387 | -0.523323
61 | 490.18177 | -0.315533
62 | 676.847706 | -0.454059
63 | 788.847249 | -0.529479
64 | 490.18177 | -0.303219
65 | 695.514282 | -0.475608
66 | 788.847249 | -0.52794
67 | 527.514966 | -0.298602
68 | 658.18113 | -0.450981
69 | 732.847478 | -0.512548
70 | 490.18177 | -0.309376
71 | 695.514282 | -0.458677
72 | 770.180674 | -0.511009
73 | 508.848346 | -0.323229
74 | 658.18113 | -0.450981
75 | 714.180902 | -0.537175
76 | 452.848574 | -0.310915
77 | 751.514098 | -0.474069
78 | 732.847478 | -0.486382
79 | 490.18177 | -0.287828
80 | 751.514098 | -0.495617
81 | 770.180674 | -0.529479
82 | 508.848346 | -0.306298
83 | 751.514098 | -0.504853
84 | 770.180674 | -0.483304
85 | 508.848346 | -0.323229
86 | 751.514098 | -0.47099
87 | 770.180674 | -0.495617
88 | 471.515194 | -0.292445
89 | 714.180902 | -0.487922
90 | 639.51451 | -0.449442
91 | 471.515194 | -0.312454
92 | 807.51387 | -0.515627
93 | 751.514098 | -0.492539
94 | 471.515194 | -0.330925
95 | 751.514098 | -0.518705
96 | 770.180674 | -0.526401
97 | 471.515194 | -0.338621
98 | 658.18113 | -0.495617
99 | 751.514098 | -0.514088
100 | 490.18177 | -0.338621
101 | 676.847706 | -0.492539
102 | 751.514098 | -0.537175
103 | 434.181976 | -0.350934
104 | 676.847706 | -0.484843
105 | 732.847478 | -0.52794
106 | 471.515194 | -0.329385
107 | 639.51451 | -0.480226
108 | 695.514282 | -0.532558
109 | 527.514966 | -0.341699
110 | 695.514282 | -0.478686
111 | 676.847706 | -0.560263
112 | 490.18177 | -0.312454
113 | 695.514282 | -0.477147
114 | 714.180902 | -0.546411
115 | 490.18177 | -0.323229
116 | 695.514282 | -0.497157
117 | 732.847478 | -0.534097
118 | 471.515194 | -0.354012
119 | 732.847478 | -0.498696
120 | 751.514098 | -0.517166
121 | 434.181976 | -0.347856
122 | 695.514282 | -0.500235
123 | 732.847478 | -0.532558
124 | 490.18177 | -0.355552
125 | 676.847706 | -0.483304
126 | 695.514282 | -0.54795
127 | 490.18177 | -0.350934
128 | 676.847706 | -0.498696
129 | 695.514282 | -0.523323
130 | 452.848574 | -0.363248
131 | 676.847706 | -0.497157
132 | 751.514098 | -0.54795
133 | 452.848574 | -0.332464
134 | 732.847478 | -0.517166
135 | 695.514282 | -0.492539
136 | 490.18177 | -0.346317
137 | 676.847706 | -0.500235
138 | 658.18113 | -0.537175
139 | 452.848574 | -0.344777
140 | 732.847478 | -0.517166
141 | 676.847706 | -0.501774
142 | 490.18177 | -0.344777
143 | 751.514098 | -0.543332
144 | 676.847706 | -0.506392
145 | 490.18177 | -0.347856
146 | 714.180902 | -0.494078
147 | 714.180902 | -0.514088
148 | 471.515194 | -0.347856
149 | 732.847478 | -0.535636
150 | 695.514282 | -0.515627
151 | 471.515194 | -0.326307
152 | 714.180902 | -0.50947
153 | 676.847706 | -0.517166
154 | 508.848346 | -0.354012
155 | 732.847478 | -0.535636
156 | 658.18113 | -0.504853
157 | 490.18177 | -0.372483
158 | 751.514098 | -0.517166
159 | 695.514282 | -0.484843
160 | 527.514966 | -0.341699
161 | 714.180902 | -0.526401
162 | 676.847706 | -0.537175
163 | 471.515194 | -0.349395
164 | 732.847478 | -0.551028
165 | 714.180902 | -0.512548
166 | 490.18177 | -0.349395
167 | 732.847478 | -0.554106
168 | 676.847706 | -0.540254
169 | 490.18177 | -0.363248
170 | 751.514098 | -0.577194
171 | 676.847706 | -0.534097
172 | 452.848574 | -0.361708
173 | 714.180902 | -0.578733
174 | 732.847478 | -0.560263
175 | 490.18177 | -0.363248
176 | 658.18113 | -0.567959
177 | 676.847706 | -0.543332
178 | 490.18177 | -0.398649
179 | 714.180902 | -0.563342
180 | 658.18113 | -0.564881
181 | 490.18177 | -0.381718
182 | 732.847478 | -0.554106
183 | 620.847934 | -0.564881
184 | 452.848574 | -0.381718
185 | 676.847706 | -0.607978
186 | 695.514282 | -0.691094
187 | 434.181976 | -0.895805
188 | 564.848162 | -1.58536
189 | 546.181542 | -2.595065
190 | 452.848574 | -2.593526
191 | 602.181314 | -3.052203
192 | 658.18113 | -3.771002
193 | 490.18177 | -3.655563
194 | 714.180902 | -3.966479
195 | 676.847706 | -4.338961
196 | 471.515194 | -4.234297
197 | 620.847934 | -4.402068
198 | 620.847934 | -4.659112
199 | 471.515194 | -4.506732
200 | 639.51451 | -4.676043
201 | 695.514282 | -4.9454
202 | 415.5154 | -4.796099
203 | 602.181314 | -4.959253
204 | 658.18113 | -5.13472
205 | 452.848574 | -5.013124
206 | 658.18113 | -5.130102
207 | 639.51451 | -5.299412
208 | 396.848802 | -5.177817
209 | 620.847934 | -5.26555
210 | 639.51451 | -5.53029
211 | 452.848574 | -5.350206
212 | 620.847934 | -5.525673
213 | 639.51451 | -5.727306
214 | 415.5154 | -5.565691
215 | 602.181314 | -5.727306
216 | 639.51451 | -5.947409
217 | 415.5154 | -5.836588
218 | 564.848162 | -5.959723
219 | 620.847934 | -6.142886
220 | 396.848802 | -5.999741
221 | 639.51451 | -6.145964
222 | 602.181314 | -6.319892
223 | 378.182204 | -6.195218
224 | 602.181314 | -6.319892
225 | 620.847934 | -6.558465
226 | 415.5154 | -6.403008
227 | 639.51451 | -6.501516
228 | 639.51451 | -6.698531
229 | 434.181976 | -6.558465
230 | 564.848162 | -6.666208
231 | 639.51451 | -6.884773
232 | 415.5154 | -6.746246
233 | 583.514738 | -6.843215
234 | 620.847934 | -7.120268
235 | 434.181976 | -6.952497
236 | 602.181314 | -7.074092
237 | 602.181314 | -7.2865
238 | 452.848574 | -7.157208
239 | 602.181314 | -7.274186
240 | 639.51451 | -7.475819
241 | 415.5154 | -7.331136
242 | 620.847934 | -7.452732
243 | 583.514738 | -7.623581
244 | 452.848574 | -7.485055
245 | 564.848162 | -7.594337
246 | 620.847934 | -7.828293
247 | 434.181976 | -7.726707
248 | 564.848162 | -7.839067
249 | 564.848162 | -8.042239
250 | 471.515194 | -7.920644
251 | 546.181542 | -8.057631
252 | 564.848162 | -8.290048
253 | 415.5154 | -8.108424
254 | 564.848162 | -8.21001
255 | 583.514738 | -8.519387
256 | 452.848574 | -8.370086
257 | 564.848162 | -8.430114
258 | 583.514738 | -8.70255
259 | 471.515194 | -8.553249
260 | 564.848162 | -8.651756
261 | 583.514738 | -8.887252
262 | 396.848802 | -8.73949
263 | 564.848162 | -8.816449
264 | 620.847934 | -9.048866
265 | 415.5154 | -8.899565
266 | 583.514738 | -8.987299
267 | 602.181314 | -9.259734
268 | 434.181976 | -9.133521
269 | 583.514738 | -9.241264
270 | 602.181314 | -9.479838
271 | 415.5154 | -9.402879
272 | 546.181542 | -9.519857
273 | 527.514966 | -9.915427
274 | 434.181976 | -9.843085
275 | 527.514966 | -9.952367
276 | 527.514966 | -10.290988
277 | 434.181976 | -10.181706
278 | 508.848346 | -10.290988
279 | 527.514966 | -10.591129
280 | 284.849236 | -10.692715
281 | 322.182432 | -11.353025
282 | 340.849008 | -12.730596
283 | 303.515834 | -12.902984
284 | 359.515606 | -13.64641
285 | 303.515834 | -14.925473
286 | 284.849236 | -15.104018
287 | 322.182432 | -15.945952
288 | 228.849453 | -17.528234
289 | 228.849453 | -17.862237
290 | 266.182638 | -18.881177
291 | 228.849453 | -20.181788
292 | 266.182638 | -20.269522
293 | 210.182855 | -21.436224
294 | 228.849453 | -22.810715
295 | 228.849453 | -23.081612
296 | 247.516051 | -24.126718
297 | 266.182638 | -25.479661
298 | 322.182432 | -25.610492
299 | 340.849008 | -26.586335
300 | 322.182432 | -27.903877
301 | 322.182432 | -28.043943
302 | 378.182204 | -28.781212
303 | 322.182432 | -30.241898
304 | 396.848802 | -30.329632
305 | 434.181976 | -30.980707