## Hoja1
| Ensayos realizados en el laboratorio |  |  |  |  | MT60
refencia losa | Qu (KN) | PP (KN) | Wt (KN) | Vt (N) | b (mm) | dp (mm) | Ls (mm) | Ap (mm2) | y (N/mm2) | x | yred
MT60-2 | 52.126 | 4.825 | 56.951 | 22780.4 | 930 | 167.76 | 300 | 895 | 0.1460125 | 0.003207885 | 0.1314112
MT60-4 | 36.946 | 6.836 | 43.782 | 17512.8 | 930 | 167.76 | 425 | 895 | 0.1122495 | 0.00226439 | 0.1010245
MT60-7 | 9.31 | 13.27 | 22.58 | 9032 | 930 | 167.76 | 825 | 895 | 0.0578912 | 0.001166504 | 0.05210208