## Hoja1
Ensayos realizados en el laboratorio
refencia losa | Qu (KN) | PP (KN) | Wt (KN) | Vt (N) | b (mm) | dp (mm) | Ls (mm) | Ap (mm2) | y (N/mm2) | x | yred
MT76-2 | 58.9 | 6.55 | 65.45 | 32725 | 880 | 96.56 | 520 | 1000 | 0.3851232 | 0.002185315 | 0.3466109
MT76-3 | 55.419 | 6.55 | 61.969 | 30984.5 | 880 | 96.56 | 520 | 1000 | 0.3646402 | 0.002185315 | 0.3281762
MT76-4 | 36.39 | 10.94 | 47.33 | 23665 | 880 | 96.56 | 1050 | 1000 | 0.2785009 | 0.001082251 | 0.2506508
[11 empty] | Vt MT76 | x | yred MT | Vt itec | y red Itec
[11 empty] | 30984.5 | 0.002185 | 0.346611 | 36400 | 0.396934
[11 empty] | 23665 | 0.001082 | 0.250651 | 29950 | 0.227636
ensayos realizados por el itec
| referencia | Qu (KN) | PP (KN) | Wt (N) | Vt (N) | b (mm) | dp (mm) | Ls (mm) | Ap (mm2) | y (N/mm2) | x | yred
Grupo1 | 1 | 68.2 | 4.6 | 72800 | 36400 | 880 | 93.56 | 520 | 1000 | 0.4421081 | 0.002185315 | 0.3978973
| 2 | 76 | 5.3 | 81300 | 40650 | 880 | 96.56 | 520 | 1000 | 0.4783884 | 0.002185315 | 0.4305495
| 3 | 68.4 | 5 | 73400 | 36700 | 880 | 94.56 | 520 | 1000 | 0.4410379 | 0.002185315 | 0.3969341
Grupo2 | 4 | 48 | 11.9 | 59900 | 29950 | 880 | 134.56 | 1050 | 1000 | 0.2529287 | 0.001082251 | 0.2276359
| 5 | 52.7 | 12.1 | 64800 | 32400 | 880 | 135.56 | 1050 | 1000 | 0.2716006 | 0.001082251 | 0.2444406
| 6 | 53 | 12.6 | 65600 | 32800 | 880 | 138.56 | 1050 | 1000 | 0.2690006 | 0.001082251 | 0.2421006