## ETE-POR
| E.T.E | Porosidad | E.T.E | Porosidad
A1 | 1.78 | 10.86 | 1.78 | 10.86
A2 | 2.65 | 11.14 | 2.22 | 8.54
A3 | 3.09 | 9.24 | 2.65 | 11.14
A4 | 3.18 | 10.95 | 2.81 | 14.18
A5 | 3.86 | 10.52 | 2.97 | 8.24
A6 | 4.19 | 7.13 | 3.04 | 7.93
B1 | 2.22 | 8.54 | 3.09 | 9.24
B2 | 2.81 | 14.18 | 3.18 | 10.95
B3 | 3.56 | 9.77 | 3.46 | 4.33
B4 | 3.98 | 6.36 | 3.54 | 6.75
B5 | 4.89 | 3.84 | 3.56 | 9.77
B6 | 6.24 | 5.72 | 3.65 | 3.05
C1 | 2.97 | 8.24 | 3.86 | 10.52
C2 | 3.54 | 6.75 | 3.98 | 6.36
C3 | 4.31 | 6.75 | 4.19 | 7.13
C4 | 5.03 | 3.57 | 4.2 | 4.3
C5 | 7.04 | 6.11 | 4.31 | 6.75
C6 | 7.48 | 6.24 | 4.88 | 5.99
D1 | 3.04 | 7.93 | 4.89 | 3.84
D2 | 3.65 | 3.05 | 5.03 | 3.57
D3 | 5.65 | 5.96 | 5.32 | 4.76
D4 | 7.08 | 1.38 | 5.47 | 2.83
D5 | 6.47 | 5.82 | 5.61 | 4.53
D6 | 10.61 | 11.58 | 5.65 | 5.96
E1 | 3.46 | 4.33 | 6.24 | 5.72
E2 | 4.88 | 5.99 | 6.47 | 5.82
E3 | 6.83 | 10.17 | 6.48 | 6.51
E4 | 7.78 | 7.72 | 6.83 | 10.17
E5 | 9.19 | 6.42 | 7.04 | 6.11
E6 | 9.67 | 5.9 | 7.08 | 1.38
F1 | 4.2 | 4.3 | 7.19 | 9.17
F2 | 5.47 | 2.83 | 7.48 | 6.24
F3 | 7.19 | 9.17 | 7.78 | 7.72
F4 | 9.35 | 10.73 | 8.06 | 8.1
F5 | 14.14 | 9.85 | 8.36 | 7.53
F6 | 19.52 | 12.4 | 9.19 | 6.42
G1 | 5.32 | 4.76 | 9.35 | 10.73
G2 | 6.48 | 6.51 | 9.67 | 5.9
G3 | 8.36 | 7.53 | 10.01 | 8.8
G4 | 10.01 | 8.8 | 10.61 | 11.58
G5 | 15.96 | 11.68 | 11.61 | 8.21
H1 | 5.61 | 4.53 | 14.14 | 9.85
H2 | 8.06 | 8.1 | 15.82 | 6.67
H3 | 11.61 | 8.21 | 15.96 | 11.68
H4 | 15.82 | 6.67 | 19.52 | 12.4

## ETE-RTI
| E.T.E | R.T.I. | E.T.E | R.T.I.
A1 | 1.78 | 3.019 | 1.78 | 3.019
A2 | 2.65 | 0.0012 | 2.22 | 0.788
A3 | 3.09 | 3.11 | 2.65 | 0.0012
A4 | 3.18 | 0.603 | 2.81 | 3.439
A5 | 3.86 | 1.925 | 2.97 | 1.338
A6 | 4.19 | 2.246 | 3.04 | 0.373
B1 | 2.22 | 0.788 | 3.09 | 3.11
B2 | 2.81 | 3.439 | 3.18 | 0.603
B3 | 3.56 | 0.619 | 3.46 | 0.534
B4 | 3.98 | 1.02 | 3.54 | 0.519
B5 | 4.89 | 1.412 | 3.56 | 0.619
B6 | 6.24 | 0.919 | 3.65 | 0.949
C1 | 2.97 | 1.338 | 3.86 | 1.925
C2 | 3.54 | 0.519 | 3.98 | 1.02
C3 | 4.31 | 1.519 | 4.19 | 2.246
C4 | 5.03 | 1.178 | 4.2 | 2.47
C5 | 7.04 | 1.944 | 4.31 | 1.519
C6 | 7.48 | 1.447 | 4.88 | 0.599
D1 | 3.04 | 0.373 | 4.89 | 1.412
D2 | 3.65 | 0.949 | 5.03 | 1.178
D3 | 5.65 | 0.8364 | 5.32 | 0.534
D4 | 7.08 | 1.259 | 5.47 | 4.407
D5 | 6.47 | 5.29 | 5.61 | 4.962
D6 | 10.61 | 1.354 | 5.65 | 0.8364
E1 | 3.46 | 0.534 | 6.24 | 0.919
E2 | 4.88 | 0.599 | 6.47 | 5.29
E3 | 6.83 | 2.912 | 6.48 | 4.856
E4 | 7.78 | 3.781 | 6.83 | 2.912
E5 | 9.19 | 2.847 | 7.04 | 1.944
E6 | 9.67 | 4.518 | 7.08 | 1.259
F1 | 4.2 | 2.47 | 7.19 | 4.609
F2 | 5.47 | 4.407 | 7.48 | 1.447
F3 | 7.19 | 4.609 | 7.78 | 3.781
F4 | 9.35 | 4.474 | 8.06 | 4.684
F5 | 14.14 | 1.748 | 8.36 | 4.671
F6 | 19.52 | 2.881 | 9.19 | 2.847
G1 | 5.32 | 0.534 | 9.35 | 4.474
G2 | 6.48 | 4.856 | 9.67 | 4.518
G3 | 8.36 | 4.671 | 10.01 | 5.311
G4 | 10.01 | 5.311 | 10.61 | 1.354
G5 | 15.96 | 2.897 | 11.61 | 3.943
H1 | 5.61 | 4.962 | 14.14 | 1.748
H2 | 8.06 | 4.684 | 15.82 | 3.644
H3 | 11.61 | 3.943 | 15.96 | 2.897
H4 | 15.82 | 3.644 | 19.52 | 2.881
|  |  | Máxima | 5.311

## ETE-LONG
| E.T.E | LONGITUD | E.T.E | LONGITUD
A1 | 1.78 | 0.353 | 1.78 | 0.353
A2 | 2.65 | 0.141 | 2.22 | 0.113
A3 | 3.09 | 0.553 | 2.65 | 0.141
A4 | 3.18 | 0.09 | 2.81 | 0.416
A5 | 3.86 | 0.226 | 2.97 | 0.306
A6 | 4.19 | 0.333 | 3.04 | 0.053
B1 | 2.22 | 0.113 | 3.09 | 0.553
B2 | 2.81 | 0.416 | 3.18 | 0.09
B3 | 3.56 | 0.096 | 3.46 | 0.19
B4 | 3.98 | 0.137 | 3.54 | 0.136
B5 | 4.89 | 0.213 | 3.56 | 0.096
B6 | 6.24 | 0.156 | 3.65 | 0.276
C1 | 2.97 | 0.306 | 3.86 | 0.226
C2 | 3.54 | 0.136 | 3.98 | 0.137
C3 | 4.31 | 0.216 | 4.19 | 0.333
C4 | 5.03 | 0.136 | 4.2 | 0.476
C5 | 7.04 | 0.416 | 4.31 | 0.216
C6 | 7.48 | 0.173 | 4.88 | 0.15
D1 | 3.04 | 0.053 | 4.89 | 0.213
D2 | 3.65 | 0.276 | 5.03 | 0.136
D3 | 5.65 | 0.229 | 5.32 | 0.106
D4 | 7.08 | 0.166 | 5.47 | 0.629
D5 | 6.47 | 0.463 | 5.61 | 1.01
D6 | 10.61 | 0.32 | 5.65 | 0.229
E1 | 3.46 | 0.19 | 6.24 | 0.156
E2 | 4.88 | 0.15 | 6.47 | 0.463
E3 | 6.83 | 0.38 | 6.48 | 0.783
E4 | 7.78 | 0.506 | 6.83 | 0.38
E5 | 9.19 | 0.51 | 7.04 | 0.416
E6 | 9.67 | 0.669 | 7.08 | 0.166
F1 | 4.2 | 0.476 | 7.19 | 0.873
F2 | 5.47 | 0.629 | 7.48 | 0.173
F3 | 7.19 | 0.873 | 7.78 | 0.506
F4 | 9.35 | 0.833 | 8.06 | 0.95
F5 | 14.14 | 0.416 | 8.36 | 0.823
F6 | 19.52 | 0.554 | 9.19 | 0.51
G1 | 5.32 | 0.106 | 9.35 | 0.833
G2 | 6.48 | 0.783 | 9.67 | 0.669
G3 | 8.36 | 0.823 | 10.01 | 1.383
G4 | 10.01 | 1.383 | 10.61 | 0.32
G5 | 15.96 | 0.706 | 11.61 | 0.863
H1 | 5.61 | 1.01 | 14.14 | 0.416
H2 | 8.06 | 0.95 | 15.82 | 0.726
H3 | 11.61 | 0.863 | 15.96 | 0.706
H4 | 15.82 | 0.726 | 19.52 | 0.554
|  |  | Máxima | 1.383