## curv-dens.
Ensayo nº | 1
Densidad del 100% | 2.725 | g/cc.
Medición del compacto
| 1 | 2 | 3 | 4 | 5 | 6 | 7 | 8 | Media | Error
Diám. ext. | 12.26 | 12.28 | 12.26 | 12.27 | 12.28 | 12.28 | 12.27 | 12.28 | 12.2725 | 0.008864053
Altura fuera | 13.48 | 13.49 | 13.5 | 13.5 | 13.54 | 13.55 | 13.62 | 13.57 | 13.53125 | 0.04793969
Datos fuera de la matriz |  |  | Datos en el interior de la matriz
Masa | 4 |  |  | 4
Diámetro | 12.2725 |  |  | 12.2
Altura | 13.53125 |  |  | 13.69255
Carga (T) | 0 | 2 | 4 | 6 | 8 | 10 | 12 | 14 | 16
Lectura comp. | 18.4 | 25.59 | 28.4 | 29.69 | 30.38 | 30.79 | 31.06 | 31.21 | 31.35
Altura int. (calc.) | 26.64255 | 19.45255 | 16.64255 | 15.35255 | 14.66255 | 14.25255 | 13.98255 | 13.83255 | 13.69255
Den. abs (g/cm3) | 1.284324 | 1.759033 | 2.056035 | 2.228794 | 2.333678 | 2.40081 | 2.44717 | 2.473707 | 2.498999
Presión (MPa) | 0 | 167.6666 | 335.3332 | 502.9998 | 670.6664 | 838.3329 | 1006 | 1173.666 | 1341.333
Den. rel. (%) | 47.13116 | 64.55166 | 75.45084 | 81.7906 | 85.63956 | 88.10314 | 89.80439 | 90.77823 | 91.70639